## Combined
Packing Pressure | Mold Surface Temperature | Melt Temperature | Injection Time | Cavity Volume (mm3) | Cavity Surface Area (mm2) | Projection Area zx (mm2) | Projection Area yz (mm2) | gate location to furthest point in x | gate location to furthest point in y | gate location to furthest point in z | gate location to COM | CavityWeight | MaxWarp | VolumetricShrinkage
32.5 | 45 | 252.3 | 22 | 1698.239 | 1350.784 | 217.699 | 165.262 | 12.203 | 14.502 | 8.397 | 9.516 | 0.0017446 | 8.06594e-05 | 6.73022
32.5 | 45 | 247.7 | 22 | 1698.239 | 1350.784 | 217.699 | 165.262 | 12.203 | 14.502 | 8.397 | 9.516 | 0.0017473 | 7.86978e-05 | 6.30521
32.5 | 50.5 | 225 | 19.8 | 1698.239 | 1350.784 | 217.699 | 165.262 | 12.203 | 14.502 | 8.397 | 9.516 | 0.00174541 | 8.00413e-05 | 6.10841
32.5 | 50.5 | 275 | 20.2 | 1698.239 | 1350.784 | 217.699 | 165.262 | 12.203 | 14.502 | 8.397 | 9.516 | 0.00173717 | 8.26084e-05 | 7.26052
32.5 | 45 | 225 | 19.8 | 1698.239 | 1350.784 | 217.699 | 165.262 | 12.203 | 14.502 | 8.397 | 9.516 | 0.00175624 | 7.20948e-05 | 5.16025
32.5 | 49.5 | 275 | 22 | 1698.239 | 1350.784 | 217.699 | 165.262 | 12.203 | 14.502 | 8.397 | 9.516 | 0.00174332 | 7.84312e-05 | 7.81648
26.6 | 55 | 225 | 22 | 1698.239 | 1350.784 | 217.699 | 165.262 | 12.203 | 14.502 | 8.397 | 9.516 | 0.00175241 | 7.4038e-05 | 4.91923
29.3 | 50.5 | 275 | 22 | 1698.239 | 1350.784 | 217.699 | 165.262 | 12.203 | 14.502 | 8.397 | 9.516 | 0.00174328 | 7.91103e-05 | 6.58409
26.6 | 45 | 275 | 22 | 1698.239 | 1350.784 | 217.699 | 165.262 | 12.203 | 14.502 | 8.397 | 9.516 | 0.0017461 | 7.79491e-05 | 6.9013
26.6 | 45 | 275 | 18 | 1698.239 | 1350.784 | 217.699 | 165.262 | 12.203 | 14.502 | 8.397 | 9.516 | 0.00174288 | 7.93141e-05 | 6.6419
29.3 | 55 | 275 | 18 | 1698.239 | 1350.784 | 217.699 | 165.262 | 12.203 | 14.502 | 8.397 | 9.516 | 0.00173916 | 8.03741e-05 | 6.58018
32.5 | 55 | 247.7 | 20.2 | 1698.239 | 1350.784 | 217.699 | 165.262 | 12.203 | 14.502 | 8.397 | 9.516 | 0.00174785 | 7.50687e-05 | 5.47829
29.3 | 49.5 | 275 | 19.8 | 1698.239 | 1350.784 | 217.699 | 165.262 | 12.203 | 14.502 | 8.397 | 9.516 | 0.00174411 | 7.81277e-05 | 6.34149
26.6 | 50.2 | 247.7 | 18 | 1698.239 | 1350.784 | 217.699 | 165.262 | 12.203 | 14.502 | 8.397 | 9.516 | 0.0017455 | 7.76019e-05 | 6.01374
29.8 | 55 | 249.5 | 18 | 1698.239 | 1350.784 | 217.699 | 165.262 | 12.203 | 14.502 | 8.397 | 9.516 | 0.00174423 | 7.76449e-05 | 5.89057
26.6 | 45 | 252.3 | 22 | 1698.239 | 1350.784 | 217.699 | 165.262 | 12.203 | 14.502 | 8.397 | 9.516 | 0.0017446 | 8.06594e-05 | 6.73022
32.5 | 45 | 252.3 | 18 | 1698.239 | 1350.784 | 217.699 | 165.262 | 12.203 | 14.502 | 8.397 | 9.516 | 0.00174948 | 7.5841e-05 | 5.76012
29.3 | 45 | 275 | 18 | 1698.239 | 1350.784 | 217.699 | 165.262 | 12.203 | 14.502 | 8.397 | 9.516 | 0.00174288 | 7.93141e-05 | 6.6419
29.6 | 45 | 275 | 22 | 1698.239 | 1350.784 | 217.699 | 165.262 | 12.203 | 14.502 | 8.397 | 9.516 | 0.0017461 | 7.79491e-05 | 6.9013
32.5 | 49.6 | 275 | 18 | 1698.239 | 1350.784 | 217.699 | 165.262 | 12.203 | 14.502 | 8.397 | 9.516 | 0.00174035 | 7.98931e-05 | 6.6453
32.5 | 55 | 225 | 18 | 1698.239 | 1350.784 | 217.699 | 165.262 | 12.203 | 14.502 | 8.397 | 9.516 | 0.00175296 | 7.25294e-05 | 5.068
29.3 | 55 | 275 | 22 | 1698.239 | 1350.784 | 217.699 | 165.262 | 12.203 | 14.502 | 8.397 | 9.516 | 0.00174146 | 7.89815e-05 | 8.45217
26.6 | 55 | 275 | 18 | 1698.239 | 1350.784 | 217.699 | 165.262 | 12.203 | 14.502 | 8.397 | 9.516 | 0.00173916 | 8.03741e-05 | 6.58018
26.6 | 49.7 | 225 | 18 | 1698.239 | 1350.784 | 217.699 | 165.262 | 12.203 | 14.502 | 8.397 | 9.516 | 0.00174487 | 7.97905e-05 | 6.04996
26.6 | 55 | 275 | 19.8 | 1698.239 | 1350.784 | 217.699 | 165.262 | 12.203 | 14.502 | 8.397 | 9.516 | 0.00173873 | 8.06493e-05 | 6.64569
29.8 | 45 | 225 | 22 | 1698.239 | 1350.784 | 217.699 | 165.262 | 12.203 | 14.502 | 8.397 | 9.516 | 0.00175129 | 7.75754e-05 | 5.90834
29.8 | 55 | 225 | 22 | 1698.239 | 1350.784 | 217.699 | 165.262 | 12.203 | 14.502 | 8.397 | 9.516 | 0.00175241 | 7.4038e-05 | 4.91923
32.5 | 49.5 | 252.3 | 22 | 1698.239 | 1350.784 | 217.699 | 165.262 | 12.203 | 14.502 | 8.397 | 9.516 | 0.00175164 | 7.36417e-05 | 7.24077
26.6 | 45 | 225 | 22 | 1698.239 | 1350.784 | 217.699 | 165.262 | 12.203 | 14.502 | 8.397 | 9.516 | 0.00175129 | 7.75754e-05 | 5.90834
26.6 | 50.5 | 225 | 18 | 1698.239 | 1350.784 | 217.699 | 165.262 | 12.203 | 14.502 | 8.397 | 9.516 | 0.00175257 | 7.38276e-05 | 4.9552
26.6 | 55 | 247.7 | 20 | 1698.239 | 1350.784 | 217.699 | 165.262 | 12.203 | 14.502 | 8.397 | 9.516 | 0.00174812 | 7.50311e-05 | 5.6284
29.6 | 49.5 | 225 | 22 | 1698.239 | 1350.784 | 217.699 | 165.262 | 12.203 | 14.502 | 8.397 | 9.516 | 0.00175071 | 7.68598e-05 | 5.88052
32.5 | 45 | 225 | 18 | 1698.239 | 1350.784 | 217.699 | 165.262 | 12.203 | 14.502 | 8.397 | 9.516 | 0.00175807 | 7.05423e-05 | 4.78061
32.5 | 50.5 | 225 | 22 | 1698.239 | 1350.784 | 217.699 | 165.262 | 12.203 | 14.502 | 8.397 | 9.516 | 0.00174886 | 7.77924e-05 | 5.84293
26.6 | 49.5 | 275 | 22 | 1698.239 | 1350.784 | 217.699 | 165.262 | 12.203 | 14.502 | 8.397 | 9.516 | 0.00174332 | 7.84312e-05 | 7.81648
32.5 | 55 | 225 | 20 | 1698.239 | 1350.784 | 217.699 | 165.262 | 12.203 | 14.502 | 8.397 | 9.516 | 0.00175419 | 7.14642e-05 | 5.00278
29.8 | 55 | 275 | 22 | 1698.239 | 1350.784 | 217.699 | 165.262 | 12.203 | 14.502 | 8.397 | 9.516 | 0.00174146 | 7.89815e-05 | 8.45217
32.5 | 55 | 247.7 | 22 | 1698.239 | 1350.784 | 217.699 | 165.262 | 12.203 | 14.502 | 8.397 | 9.516 | 0.00175108 | 7.34778e-05 | 5.50646
26.6 | 45 | 225 | 19.8 | 1698.239 | 1350.784 | 217.699 | 165.262 | 12.203 | 14.502 | 8.397 | 9.516 | 0.00175624 | 7.20948e-05 | 5.16025
26.6 | 55 | 225 | 19.8 | 1698.239 | 1350.784 | 217.699 | 165.262 | 12.203 | 14.502 | 8.397 | 9.516 | 0.00175324 | 7.2572e-05 | 5.07835
29.8 | 45 | 247.7 | 22 | 1698.239 | 1350.784 | 217.699 | 165.262 | 12.203 | 14.502 | 8.397 | 9.516 | 0.0017473 | 7.86978e-05 | 6.30521
32.5 | 45 | 275 | 18 | 1698.239 | 1350.784 | 217.699 | 165.262 | 12.203 | 14.502 | 8.397 | 9.516 | 0.00174288 | 7.93141e-05 | 6.6419
26.6 | 45 | 225 | 18 | 1698.239 | 1350.784 | 217.699 | 165.262 | 12.203 | 14.502 | 8.397 | 9.516 | 0.00175807 | 7.05423e-05 | 4.78061
26.6 | 50.5 | 275 | 18 | 1698.239 | 1350.784 | 217.699 | 165.262 | 12.203 | 14.502 | 8.397 | 9.516 | 0.00174007 | 7.98742e-05 | 6.636
32.5 | 45 | 275 | 22 | 1698.239 | 1350.784 | 217.699 | 165.262 | 12.203 | 14.502 | 8.397 | 9.516 | 0.0017461 | 7.79491e-05 | 6.9013
29.5 | 45 | 275 | 19.9 | 1698.239 | 1350.784 | 217.699 | 165.262 | 12.203 | 14.502 | 8.397 | 9.516 | 0.00174382 | 7.84796e-05 | 6.57215
32.5 | 55 | 275 | 22 | 1698.239 | 1350.784 | 217.699 | 165.262 | 12.203 | 14.502 | 8.397 | 9.516 | 0.00174146 | 7.89815e-05 | 8.45217
26.6 | 45 | 252.3 | 18 | 1698.239 | 1350.784 | 217.699 | 165.262 | 12.203 | 14.502 | 8.397 | 9.516 | 0.00174948 | 7.5841e-05 | 5.76012
29.8 | 49.5 | 247.7 | 18 | 1698.239 | 1350.784 | 217.699 | 165.262 | 12.203 | 14.502 | 8.397 | 9.516 | 0.00174772 | 7.61229e-05 | 5.78196
26.6 | 50.5 | 225 | 19.8 | 1698.239 | 1350.784 | 217.699 | 165.262 | 12.203 | 14.502 | 8.397 | 9.516 | 0.00174541 | 8.00413e-05 | 6.10841
26.6 | 49.5 | 225 | 22 | 1698.239 | 1350.784 | 217.699 | 165.262 | 12.203 | 14.502 | 8.397 | 9.516 | 0.00175071 | 7.68598e-05 | 5.88052
29.3 | 49.5 | 247.7 | 20.2 | 1698.239 | 1350.784 | 217.699 | 165.262 | 12.203 | 14.502 | 8.397 | 9.516 | 0.00175136 | 7.412e-05 | 5.76458
26.6 | 55 | 225 | 18 | 1698.239 | 1350.784 | 217.699 | 165.262 | 12.203 | 14.502 | 8.397 | 9.516 | 0.00175296 | 7.25294e-05 | 5.068
32.5 | 55 | 250.3 | 18 | 1698.239 | 1350.784 | 217.699 | 165.262 | 12.203 | 14.502 | 8.397 | 9.516 | 0.00174326 | 7.82691e-05 | 5.96357
29.8 | 45 | 225 | 18 | 1698.239 | 1350.784 | 217.699 | 165.262 | 12.203 | 14.502 | 8.397 | 9.516 | 0.00175807 | 7.05423e-05 | 4.78061
32.5 | 55 | 248.7 | 18 | 1698.239 | 1350.784 | 217.699 | 165.262 | 12.203 | 14.502 | 8.397 | 9.516 | 0.00174379 | 7.79497e-05 | 5.93124
26.6 | 55 | 252.3 | 18 | 1698.239 | 1350.784 | 217.699 | 165.262 | 12.203 | 14.502 | 8.397 | 9.516 | 0.00174401 | 7.77655e-05 | 5.88111
32.5 | 45 | 252.3 | 20.2 | 1698.239 | 1350.784 | 217.699 | 165.262 | 12.203 | 14.502 | 8.397 | 9.516 | 0.00174807 | 7.73864e-05 | 7.69754
26.6 | 45 | 247.7 | 18 | 1698.239 | 1350.784 | 217.699 | 165.262 | 12.203 | 14.502 | 8.397 | 9.516 | 0.00174628 | 7.78518e-05 | 6.14514
26.6 | 50.5 | 252.3 | 22 | 1698.239 | 1350.784 | 217.699 | 165.262 | 12.203 | 14.502 | 8.397 | 9.516 | 0.0017484 | 7.60667e-05 | 5.99634
29.3 | 55 | 225 | 22 | 1698.239 | 1350.784 | 217.699 | 165.262 | 12.203 | 14.502 | 8.397 | 9.516 | 0.00175241 | 7.4038e-05 | 4.91923
26.6 | 55 | 275 | 22 | 1698.239 | 1350.784 | 217.699 | 165.262 | 12.203 | 14.502 | 8.397 | 9.516 | 0.00174146 | 7.89815e-05 | 8.45217
32.5 | 50.5 | 225 | 18 | 1698.239 | 1350.784 | 217.699 | 165.262 | 12.203 | 14.502 | 8.397 | 9.516 | 0.00175257 | 7.38276e-05 | 4.9552
29.8 | 49.5 | 247.7 | 20.2 | 1698.239 | 1350.784 | 217.699 | 165.262 | 12.203 | 14.502 | 8.397 | 9.516 | 0.00175136 | 7.412e-05 | 5.76458
29.3 | 45 | 275 | 22 | 1698.239 | 1350.784 | 217.699 | 165.262 | 12.203 | 14.502 | 8.397 | 9.516 | 0.0017461 | 7.79491e-05 | 6.9013
29.3 | 55 | 225 | 18 | 1698.239 | 1350.784 | 217.699 | 165.262 | 12.203 | 14.502 | 8.397 | 9.516 | 0.00175296 | 7.25294e-05 | 5.068
29.8 | 55 | 252.3 | 19.8 | 1698.239 | 1350.784 | 217.699 | 165.262 | 12.203 | 14.502 | 8.397 | 9.516 | 0.00174618 | 7.59705e-05 | 5.57143
32.5 | 55 | 275 | 19.8 | 1698.239 | 1350.784 | 217.699 | 165.262 | 12.203 | 14.502 | 8.397 | 9.516 | 0.00173873 | 8.06493e-05 | 6.64569
32.5 | 50.4 | 225 | 22 | 1698.239 | 1350.784 | 217.699 | 165.262 | 12.203 | 14.502 | 8.397 | 9.516 | 0.00174997 | 7.72819e-05 | 5.46604
32.5 | 55 | 225 | 22 | 1698.239 | 1350.784 | 217.699 | 165.262 | 12.203 | 14.502 | 8.397 | 9.516 | 0.00175241 | 7.4038e-05 | 4.91923
32.5 | 45 | 275 | 20.2 | 1698.239 | 1350.784 | 217.699 | 165.262 | 12.203 | 14.502 | 8.397 | 9.516 | 0.00174424 | 7.89391e-05 | 6.57454
32.5 | 49.5 | 225 | 18 | 1698.239 | 1350.784 | 217.699 | 165.262 | 12.203 | 14.502 | 8.397 | 9.516 | 0.00175247 | 7.41148e-05 | 4.96138
32.5 | 45 | 225 | 22 | 1698.239 | 1350.784 | 217.699 | 165.262 | 12.203 | 14.502 | 8.397 | 9.516 | 0.00175129 | 7.75754e-05 | 5.90834
26.6 | 55 | 252.3 | 22 | 1698.239 | 1350.784 | 217.699 | 165.262 | 12.203 | 14.502 | 8.397 | 9.516 | 0.00174937 | 7.45708e-05 | 5.55257
29.8 | 50.5 | 275 | 19.8 | 1698.239 | 1350.784 | 217.699 | 165.262 | 12.203 | 14.502 | 8.397 | 9.516 | 0.00174327 | 7.86598e-05 | 6.37568
29.3 | 45 | 225 | 20.1 | 1698.239 | 1350.784 | 217.699 | 165.262 | 12.203 | 14.502 | 8.397 | 9.516 | 0.00175561 | 7.3105e-05 | 5.35431
26.6 | 45 | 275 | 20.2 | 1698.239 | 1350.784 | 217.699 | 165.262 | 12.203 | 14.502 | 8.397 | 9.516 | 0.00174424 | 7.89391e-05 | 6.57454
29.3 | 45 | 225 | 18 | 1698.239 | 1350.784 | 217.699 | 165.262 | 12.203 | 14.502 | 8.397 | 9.516 | 0.00175807 | 7.05423e-05 | 4.78061
29.8 | 45 | 247.7 | 18 | 1698.239 | 1350.784 | 217.699 | 165.262 | 12.203 | 14.502 | 8.397 | 9.516 | 0.00174628 | 7.78518e-05 | 6.14514
32.5 | 55 | 275 | 18 | 1698.239 | 1350.784 | 217.699 | 165.262 | 12.203 | 14.502 | 8.397 | 9.516 | 0.00173916 | 8.03741e-05 | 6.58018