## Combined
Packing Pressure | Mold Surface Temperature | Melt Temperature | Injection Time | Cavity Volume (mm3) | Cavity Surface Area (mm2) | Projection Area zx (mm2) | Projection Area yz (mm2) | gate location to furthest point in x | gate location to furthest point in y | gate location to furthest point in z | gate location to COM | CavityWeight | MaxWarp | VolumetricShrinkage
42.8 | 50.5 | 225 | 18 | 1216.171 | 2933.5 | 238.434 | 238.434 | 13.384 | 13.384 | 9.124 | 3.284 | 0.00122442 | 0.000127564 | 8.75378
42.8 | 50.5 | 275 | 20.2 | 1216.171 | 2933.5 | 238.434 | 238.434 | 13.384 | 13.384 | 9.124 | 3.284 | 0.00120686 | 0.000140444 | 11.0978
43.6 | 50.5 | 225 | 18 | 1216.171 | 2933.5 | 238.434 | 238.434 | 13.384 | 13.384 | 9.124 | 3.284 | 0.00122442 | 0.000127564 | 8.75378
47.5 | 55 | 275 | 22 | 1216.171 | 2933.5 | 238.434 | 238.434 | 13.384 | 13.384 | 9.124 | 3.284 | 0.00120721 | 0.000140255 | 10.9842
47.5 | 49.5 | 275 | 18 | 1216.171 | 2933.5 | 238.434 | 238.434 | 13.384 | 13.384 | 9.124 | 3.284 | 0.00120671 | 0.000140594 | 11.1178
43.6 | 45 | 275 | 22 | 1216.171 | 2933.5 | 238.434 | 238.434 | 13.384 | 13.384 | 9.124 | 3.284 | 0.00120688 | 0.000141834 | 11.0791
38.9 | 45 | 225 | 22 | 1216.171 | 2933.5 | 238.434 | 238.434 | 13.384 | 13.384 | 9.124 | 3.284 | 0.00122402 | 0.000128857 | 8.82505
42.8 | 45 | 252.3 | 18 | 1216.171 | 2933.5 | 238.434 | 238.434 | 13.384 | 13.384 | 9.124 | 3.284 | 0.00121549 | 0.000134555 | 10.04
38.9 | 55 | 275 | 22 | 1216.171 | 2933.5 | 238.434 | 238.434 | 13.384 | 13.384 | 9.124 | 3.284 | 0.00120721 | 0.000140255 | 10.9842
43.6 | 45 | 225 | 20.2 | 1216.171 | 2933.5 | 238.434 | 238.434 | 13.384 | 13.384 | 9.124 | 3.284 | 0.00122402 | 0.000128857 | 8.82505
38.9 | 50 | 225 | 18 | 1216.171 | 2933.5 | 238.434 | 238.434 | 13.384 | 13.384 | 9.124 | 3.284 | 0.0012248 | 0.000127626 | 8.7161
38.9 | 50.5 | 225 | 18 | 1216.171 | 2933.5 | 238.434 | 238.434 | 13.384 | 13.384 | 9.124 | 3.284 | 0.00122442 | 0.000127564 | 8.75378
43.6 | 55 | 275 | 18 | 1216.171 | 2933.5 | 238.434 | 238.434 | 13.384 | 13.384 | 9.124 | 3.284 | 0.00120721 | 0.000140255 | 10.9842
43.6 | 55 | 225 | 20.2 | 1216.171 | 2933.5 | 238.434 | 238.434 | 13.384 | 13.384 | 9.124 | 3.284 | 0.00122423 | 0.000127213 | 8.7085
38.9 | 50 | 225 | 22 | 1216.171 | 2933.5 | 238.434 | 238.434 | 13.384 | 13.384 | 9.124 | 3.284 | 0.0012248 | 0.000127626 | 8.7161
42.8 | 45 | 225 | 18 | 1216.171 | 2933.5 | 238.434 | 238.434 | 13.384 | 13.384 | 9.124 | 3.284 | 0.00122402 | 0.000128857 | 8.82505
43.6 | 45 | 247.7 | 20.2 | 1216.171 | 2933.5 | 238.434 | 238.434 | 13.384 | 13.384 | 9.124 | 3.284 | 0.00121686 | 0.000134512 | 9.79549
38.9 | 50.3 | 250.4 | 18 | 1216.171 | 2933.5 | 238.434 | 238.434 | 13.384 | 13.384 | 9.124 | 3.284 | 0.00121579 | 0.000135288 | 9.85216
47.5 | 50.5 | 225 | 22 | 1216.171 | 2933.5 | 238.434 | 238.434 | 13.384 | 13.384 | 9.124 | 3.284 | 0.00122442 | 0.000127564 | 8.75378
42.8 | 55 | 252.3 | 18 | 1216.171 | 2933.5 | 238.434 | 238.434 | 13.384 | 13.384 | 9.124 | 3.284 | 0.00121461 | 0.000135664 | 9.92635
38.9 | 55 | 225 | 22 | 1216.171 | 2933.5 | 238.434 | 238.434 | 13.384 | 13.384 | 9.124 | 3.284 | 0.00122423 | 0.000127213 | 8.7085
38.9 | 55 | 247.7 | 22 | 1216.171 | 2933.5 | 238.434 | 238.434 | 13.384 | 13.384 | 9.124 | 3.284 | 0.0012164 | 0.000134177 | 9.70151
38.9 | 45 | 252.3 | 20 | 1216.171 | 2933.5 | 238.434 | 238.434 | 13.384 | 13.384 | 9.124 | 3.284 | 0.00121549 | 0.000134555 | 10.04
38.9 | 45 | 252.3 | 18 | 1216.171 | 2933.5 | 238.434 | 238.434 | 13.384 | 13.384 | 9.124 | 3.284 | 0.00121549 | 0.000134555 | 10.04
38.9 | 45 | 275 | 22 | 1216.171 | 2933.5 | 238.434 | 238.434 | 13.384 | 13.384 | 9.124 | 3.284 | 0.00120688 | 0.000141834 | 11.0791
38.9 | 55 | 275 | 20.1 | 1216.171 | 2933.5 | 238.434 | 238.434 | 13.384 | 13.384 | 9.124 | 3.284 | 0.00120721 | 0.000140255 | 10.9842
47.5 | 45 | 225 | 22 | 1216.171 | 2933.5 | 238.434 | 238.434 | 13.384 | 13.384 | 9.124 | 3.284 | 0.00122402 | 0.000128857 | 8.82505
38.9 | 55 | 225 | 20.2 | 1216.171 | 2933.5 | 238.434 | 238.434 | 13.384 | 13.384 | 9.124 | 3.284 | 0.00122423 | 0.000127213 | 8.7085
47.5 | 45 | 252.3 | 22 | 1216.171 | 2933.5 | 238.434 | 238.434 | 13.384 | 13.384 | 9.124 | 3.284 | 0.00121549 | 0.000134555 | 10.04
38.9 | 55 | 247.7 | 18 | 1216.171 | 2933.5 | 238.434 | 238.434 | 13.384 | 13.384 | 9.124 | 3.284 | 0.0012164 | 0.000134177 | 9.70151
47.5 | 55 | 252.3 | 22 | 1216.171 | 2933.5 | 238.434 | 238.434 | 13.384 | 13.384 | 9.124 | 3.284 | 0.00121461 | 0.000135664 | 9.92635
47.5 | 55 | 275 | 19.9 | 1216.171 | 2933.5 | 238.434 | 238.434 | 13.384 | 13.384 | 9.124 | 3.284 | 0.00120721 | 0.000140255 | 10.9842
47.5 | 55 | 225 | 18 | 1216.171 | 2933.5 | 238.434 | 238.434 | 13.384 | 13.384 | 9.124 | 3.284 | 0.00122423 | 0.000127213 | 8.7085
43.6 | 55 | 275 | 22 | 1216.171 | 2933.5 | 238.434 | 238.434 | 13.384 | 13.384 | 9.124 | 3.284 | 0.00120721 | 0.000140255 | 10.9842
38.9 | 55 | 225 | 19.8 | 1216.171 | 2933.5 | 238.434 | 238.434 | 13.384 | 13.384 | 9.124 | 3.284 | 0.00122423 | 0.000127213 | 8.7085
38.9 | 45 | 275 | 18 | 1216.171 | 2933.5 | 238.434 | 238.434 | 13.384 | 13.384 | 9.124 | 3.284 | 0.00120688 | 0.000141834 | 11.0791
38.9 | 49.5 | 275 | 22 | 1216.171 | 2933.5 | 238.434 | 238.434 | 13.384 | 13.384 | 9.124 | 3.284 | 0.00120671 | 0.000140594 | 11.1178
42.8 | 49.6 | 250.5 | 20.2 | 1216.171 | 2933.5 | 238.434 | 238.434 | 13.384 | 13.384 | 9.124 | 3.284 | 0.00121544 | 0.000135151 | 9.91405
38.9 | 45 | 225 | 18 | 1216.171 | 2933.5 | 238.434 | 238.434 | 13.384 | 13.384 | 9.124 | 3.284 | 0.00122402 | 0.000128857 | 8.82505
47.5 | 49.5 | 247.7 | 19.9 | 1216.171 | 2933.5 | 238.434 | 238.434 | 13.384 | 13.384 | 9.124 | 3.284 | 0.00121647 | 0.000134284 | 9.77242
38.9 | 45 | 275 | 19.8 | 1216.171 | 2933.5 | 238.434 | 238.434 | 13.384 | 13.384 | 9.124 | 3.284 | 0.00120688 | 0.000141834 | 11.0791
38.9 | 55 | 252.3 | 22 | 1216.171 | 2933.5 | 238.434 | 238.434 | 13.384 | 13.384 | 9.124 | 3.284 | 0.00121461 | 0.000135664 | 9.92635
47.5 | 45 | 225 | 18 | 1216.171 | 2933.5 | 238.434 | 238.434 | 13.384 | 13.384 | 9.124 | 3.284 | 0.00122402 | 0.000128857 | 8.82505
38.9 | 49.5 | 275 | 20.2 | 1216.171 | 2933.5 | 238.434 | 238.434 | 13.384 | 13.384 | 9.124 | 3.284 | 0.00120671 | 0.000140594 | 11.1178
47.5 | 50.5 | 275 | 22 | 1216.171 | 2933.5 | 238.434 | 238.434 | 13.384 | 13.384 | 9.124 | 3.284 | 0.00120686 | 0.000140444 | 11.0978
47.5 | 55 | 225 | 22 | 1216.171 | 2933.5 | 238.434 | 238.434 | 13.384 | 13.384 | 9.124 | 3.284 | 0.00122423 | 0.000127213 | 8.7085
38.9 | 55 | 275 | 20.2 | 1216.171 | 2933.5 | 238.434 | 238.434 | 13.384 | 13.384 | 9.124 | 3.284 | 0.00120721 | 0.000140255 | 10.9842
47.5 | 45 | 275 | 22 | 1216.171 | 2933.5 | 238.434 | 238.434 | 13.384 | 13.384 | 9.124 | 3.284 | 0.00120688 | 0.000141834 | 11.0791
42.8 | 50.5 | 225 | 22 | 1216.171 | 2933.5 | 238.434 | 238.434 | 13.384 | 13.384 | 9.124 | 3.284 | 0.00122442 | 0.000127564 | 8.75378
38.9 | 49.5 | 252.3 | 18 | 1216.171 | 2933.5 | 238.434 | 238.434 | 13.384 | 13.384 | 9.124 | 3.284 | 0.00121528 | 0.000134518 | 10.0079
47.5 | 55 | 275 | 20 | 1216.171 | 2933.5 | 238.434 | 238.434 | 13.384 | 13.384 | 9.124 | 3.284 | 0.00120721 | 0.000140255 | 10.9842
38.9 | 50.5 | 275 | 22 | 1216.171 | 2933.5 | 238.434 | 238.434 | 13.384 | 13.384 | 9.124 | 3.284 | 0.00120686 | 0.000140444 | 11.0978
42.8 | 49.5 | 275 | 18 | 1216.171 | 2933.5 | 238.434 | 238.434 | 13.384 | 13.384 | 9.124 | 3.284 | 0.00120671 | 0.000140594 | 11.1178
43.6 | 50.5 | 247.7 | 19.9 | 1216.171 | 2933.5 | 238.434 | 238.434 | 13.384 | 13.384 | 9.124 | 3.284 | 0.00121647 | 0.000134249 | 9.75546
47.5 | 55 | 275 | 19.8 | 1216.171 | 2933.5 | 238.434 | 238.434 | 13.384 | 13.384 | 9.124 | 3.284 | 0.00120721 | 0.000140255 | 10.9842
47.5 | 55 | 225 | 19.8 | 1216.171 | 2933.5 | 238.434 | 238.434 | 13.384 | 13.384 | 9.124 | 3.284 | 0.00122423 | 0.000127213 | 8.7085
42.8 | 55 | 225 | 22 | 1216.171 | 2933.5 | 238.434 | 238.434 | 13.384 | 13.384 | 9.124 | 3.284 | 0.00122423 | 0.000127213 | 8.7085
47.5 | 50.5 | 275 | 19.8 | 1216.171 | 2933.5 | 238.434 | 238.434 | 13.384 | 13.384 | 9.124 | 3.284 | 0.00120686 | 0.000140444 | 11.0978
47.5 | 49.5 | 247.7 | 20.2 | 1216.171 | 2933.5 | 238.434 | 238.434 | 13.384 | 13.384 | 9.124 | 3.284 | 0.00121647 | 0.000134284 | 9.77242
42.8 | 45 | 225 | 20.2 | 1216.171 | 2933.5 | 238.434 | 238.434 | 13.384 | 13.384 | 9.124 | 3.284 | 0.00122402 | 0.000128857 | 8.82505
47.5 | 55 | 252.3 | 18 | 1216.171 | 2933.5 | 238.434 | 238.434 | 13.384 | 13.384 | 9.124 | 3.284 | 0.00121461 | 0.000135664 | 9.92635
42.8 | 55 | 225 | 18 | 1216.171 | 2933.5 | 238.434 | 238.434 | 13.384 | 13.384 | 9.124 | 3.284 | 0.00122423 | 0.000127213 | 8.7085
42.8 | 55 | 247.7 | 22 | 1216.171 | 2933.5 | 238.434 | 238.434 | 13.384 | 13.384 | 9.124 | 3.284 | 0.0012164 | 0.000134177 | 9.70151
47.5 | 45 | 275 | 19.8 | 1216.171 | 2933.5 | 238.434 | 238.434 | 13.384 | 13.384 | 9.124 | 3.284 | 0.00120688 | 0.000141834 | 11.0791
38.9 | 49.5 | 275 | 18 | 1216.171 | 2933.5 | 238.434 | 238.434 | 13.384 | 13.384 | 9.124 | 3.284 | 0.00120671 | 0.000140594 | 11.1178
43.6 | 55 | 247.7 | 20.2 | 1216.171 | 2933.5 | 238.434 | 238.434 | 13.384 | 13.384 | 9.124 | 3.284 | 0.0012164 | 0.000134177 | 9.70151
47.5 | 55 | 225 | 20.1 | 1216.171 | 2933.5 | 238.434 | 238.434 | 13.384 | 13.384 | 9.124 | 3.284 | 0.00122423 | 0.000127213 | 8.7085
47.5 | 45 | 252.3 | 18 | 1216.171 | 2933.5 | 238.434 | 238.434 | 13.384 | 13.384 | 9.124 | 3.284 | 0.00121549 | 0.000134555 | 10.04
38.9 | 49.5 | 250.3 | 19.8 | 1216.171 | 2933.5 | 238.434 | 238.434 | 13.384 | 13.384 | 9.124 | 3.284 | 0.00121542 | 0.000135167 | 9.91159
43.6 | 45 | 275 | 18 | 1216.171 | 2933.5 | 238.434 | 238.434 | 13.384 | 13.384 | 9.124 | 3.284 | 0.00120688 | 0.000141834 | 11.0791
38.9 | 45 | 225 | 19.8 | 1216.171 | 2933.5 | 238.434 | 238.434 | 13.384 | 13.384 | 9.124 | 3.284 | 0.00122402 | 0.000128857 | 8.82505
47.5 | 50.1 | 225 | 22 | 1216.171 | 2933.5 | 238.434 | 238.434 | 13.384 | 13.384 | 9.124 | 3.284 | 0.00122479 | 0.00012767 | 8.71032
38.9 | 45 | 247.7 | 22 | 1216.171 | 2933.5 | 238.434 | 238.434 | 13.384 | 13.384 | 9.124 | 3.284 | 0.00121686 | 0.000134512 | 9.79549
47.5 | 45 | 225 | 20 | 1216.171 | 2933.5 | 238.434 | 238.434 | 13.384 | 13.384 | 9.124 | 3.284 | 0.00122402 | 0.000128857 | 8.82505
38.9 | 49.5 | 225 | 22 | 1216.171 | 2933.5 | 238.434 | 238.434 | 13.384 | 13.384 | 9.124 | 3.284 | 0.0012247 | 0.000127692 | 8.72872
42.8 | 50.5 | 275 | 22 | 1216.171 | 2933.5 | 238.434 | 238.434 | 13.384 | 13.384 | 9.124 | 3.284 | 0.00120686 | 0.000140444 | 11.0978
38.9 | 55 | 225 | 18 | 1216.171 | 2933.5 | 238.434 | 238.434 | 13.384 | 13.384 | 9.124 | 3.284 | 0.00122423 | 0.000127213 | 8.7085
47.5 | 49.5 | 225 | 18 | 1216.171 | 2933.5 | 238.434 | 238.434 | 13.384 | 13.384 | 9.124 | 3.284 | 0.0012247 | 0.000127692 | 8.72872
47.5 | 55 | 275 | 18 | 1216.171 | 2933.5 | 238.434 | 238.434 | 13.384 | 13.384 | 9.124 | 3.284 | 0.00120721 | 0.000140255 | 10.9842
47.5 | 49.5 | 247.9 | 18 | 1216.171 | 2933.5 | 238.434 | 238.434 | 13.384 | 13.384 | 9.124 | 3.284 | 0.00121679 | 0.000133749 | 9.7399