## Combined
Packing Pressure | Mold Surface Temperature | Melt Temperature | Injection Time | Cavity Volume (mm3) | Cavity Surface Area (mm2) | Projection Area zx (mm2) | Projection Area yz (mm2) | gate location to furthest point in x | gate location to furthest point in y | gate location to furthest point in z | gate location to COM | CavityWeight | MaxWarp | VolumetricShrinkage
74.4 | 50.5 | 225 | 22 | 1358000 | 844200 | 76905.458 | 93972.527 | 351.723 | 351.723 | 353.339 | 121.481 | 1.39806 | 0.00185016 | 7.32912
74.4 | 55 | 225 | 19.8 | 1358000 | 844200 | 76905.458 | 93972.527 | 351.723 | 351.723 | 353.339 | 121.481 | 1.39779 | 0.00184815 | 7.25314
74.4 | 55 | 225 | 20.2 | 1358000 | 844200 | 76905.458 | 93972.527 | 351.723 | 351.723 | 353.339 | 121.481 | 1.39779 | 0.00184815 | 7.25314
67 | 45 | 251.6 | 18 | 1358000 | 844200 | 76905.458 | 93972.527 | 351.723 | 351.723 | 353.339 | 121.481 | 1.39156 | 0.0019949 | 8.46626
60.9 | 55 | 225 | 18 | 1358000 | 844200 | 76905.458 | 93972.527 | 351.723 | 351.723 | 353.339 | 121.481 | 1.39779 | 0.00184815 | 7.25314
60.9 | 55 | 247.7 | 18 | 1358000 | 844200 | 76905.458 | 93972.527 | 351.723 | 351.723 | 353.339 | 121.481 | 1.39188 | 0.00198694 | 8.11114
74.4 | 55 | 249.8 | 22 | 1358000 | 844200 | 76905.458 | 93972.527 | 351.723 | 351.723 | 353.339 | 121.481 | 1.3912 | 0.00199478 | 8.21426
68.3 | 55 | 275 | 22 | 1358000 | 844200 | 76905.458 | 93972.527 | 351.723 | 351.723 | 353.339 | 121.481 | 1.38617 | 0.00206497 | 9.02903
74.4 | 55 | 275 | 18 | 1358000 | 844200 | 76905.458 | 93972.527 | 351.723 | 351.723 | 353.339 | 121.481 | 1.38617 | 0.00206497 | 9.02903
74.4 | 55 | 275 | 20.2 | 1358000 | 844200 | 76905.458 | 93972.527 | 351.723 | 351.723 | 353.339 | 121.481 | 1.38617 | 0.00206497 | 9.02903
74.4 | 50.5 | 252.3 | 22 | 1358000 | 844200 | 76905.458 | 93972.527 | 351.723 | 351.723 | 353.339 | 121.481 | 1.39088 | 0.00200336 | 8.39784
60.9 | 49.5 | 252.3 | 18 | 1358000 | 844200 | 76905.458 | 93972.527 | 351.723 | 351.723 | 353.339 | 121.481 | 1.39109 | 0.00199964 | 8.38251
60.9 | 45 | 225 | 20.2 | 1358000 | 844200 | 76905.458 | 93972.527 | 351.723 | 351.723 | 353.339 | 121.481 | 1.39794 | 0.00186087 | 7.51521
68.3 | 45 | 275 | 18 | 1358000 | 844200 | 76905.458 | 93972.527 | 351.723 | 351.723 | 353.339 | 121.481 | 1.38701 | 0.00205591 | 9.2038
74.4 | 45 | 225 | 22 | 1358000 | 844200 | 76905.458 | 93972.527 | 351.723 | 351.723 | 353.339 | 121.481 | 1.39794 | 0.00186087 | 7.51521
74.4 | 55 | 225 | 18 | 1358000 | 844200 | 76905.458 | 93972.527 | 351.723 | 351.723 | 353.339 | 121.481 | 1.39779 | 0.00184815 | 7.25314
68.3 | 49.5 | 225 | 19.8 | 1358000 | 844200 | 76905.458 | 93972.527 | 351.723 | 351.723 | 353.339 | 121.481 | 1.39815 | 0.001851 | 7.38395
60.9 | 55 | 252.3 | 22 | 1358000 | 844200 | 76905.458 | 93972.527 | 351.723 | 351.723 | 353.339 | 121.481 | 1.39078 | 0.00201169 | 8.29966
74.4 | 45 | 252.3 | 18 | 1358000 | 844200 | 76905.458 | 93972.527 | 351.723 | 351.723 | 353.339 | 121.481 | 1.39145 | 0.00200493 | 8.45331
67.1 | 55 | 225 | 18 | 1358000 | 844200 | 76905.458 | 93972.527 | 351.723 | 351.723 | 353.339 | 121.481 | 1.39779 | 0.00184815 | 7.25314
60.9 | 55 | 251.1 | 22 | 1358000 | 844200 | 76905.458 | 93972.527 | 351.723 | 351.723 | 353.339 | 121.481 | 1.39092 | 0.00200168 | 8.26789
67 | 55 | 275 | 22 | 1358000 | 844200 | 76905.458 | 93972.527 | 351.723 | 351.723 | 353.339 | 121.481 | 1.38617 | 0.00206497 | 9.02903
67 | 50.5 | 225 | 18 | 1358000 | 844200 | 76905.458 | 93972.527 | 351.723 | 351.723 | 353.339 | 121.481 | 1.39806 | 0.00185016 | 7.32912
74.4 | 55 | 252.3 | 22 | 1358000 | 844200 | 76905.458 | 93972.527 | 351.723 | 351.723 | 353.339 | 121.481 | 1.39078 | 0.00201169 | 8.29966
60.9 | 50.5 | 247.7 | 18 | 1358000 | 844200 | 76905.458 | 93972.527 | 351.723 | 351.723 | 353.339 | 121.481 | 1.39226 | 0.00197761 | 8.16445
60.9 | 45 | 225 | 18 | 1358000 | 844200 | 76905.458 | 93972.527 | 351.723 | 351.723 | 353.339 | 121.481 | 1.39794 | 0.00186087 | 7.51521
74.4 | 49.5 | 225 | 22 | 1358000 | 844200 | 76905.458 | 93972.527 | 351.723 | 351.723 | 353.339 | 121.481 | 1.39815 | 0.001851 | 7.38395
68.3 | 50.5 | 275 | 18 | 1358000 | 844200 | 76905.458 | 93972.527 | 351.723 | 351.723 | 353.339 | 121.481 | 1.38656 | 0.00205785 | 9.14823
74.4 | 45 | 275 | 22 | 1358000 | 844200 | 76905.458 | 93972.527 | 351.723 | 351.723 | 353.339 | 121.481 | 1.38701 | 0.00205591 | 9.2038
68.3 | 45 | 225 | 18 | 1358000 | 844200 | 76905.458 | 93972.527 | 351.723 | 351.723 | 353.339 | 121.481 | 1.39794 | 0.00186087 | 7.51521
74.4 | 55 | 225 | 22 | 1358000 | 844200 | 76905.458 | 93972.527 | 351.723 | 351.723 | 353.339 | 121.481 | 1.39779 | 0.00184815 | 7.25314
60.9 | 49.5 | 275 | 22 | 1358000 | 844200 | 76905.458 | 93972.527 | 351.723 | 351.723 | 353.339 | 121.481 | 1.38664 | 0.00205752 | 9.15831
60.9 | 45 | 275 | 18 | 1358000 | 844200 | 76905.458 | 93972.527 | 351.723 | 351.723 | 353.339 | 121.481 | 1.38701 | 0.00205591 | 9.2038
74.4 | 45 | 247.7 | 22 | 1358000 | 844200 | 76905.458 | 93972.527 | 351.723 | 351.723 | 353.339 | 121.481 | 1.39264 | 0.00197395 | 8.32342
67 | 55 | 225 | 19.8 | 1358000 | 844200 | 76905.458 | 93972.527 | 351.723 | 351.723 | 353.339 | 121.481 | 1.39779 | 0.00184815 | 7.25314
60.9 | 45 | 275 | 19.8 | 1358000 | 844200 | 76905.458 | 93972.527 | 351.723 | 351.723 | 353.339 | 121.481 | 1.38701 | 0.00205591 | 9.2038
60.9 | 45 | 225 | 19.8 | 1358000 | 844200 | 76905.458 | 93972.527 | 351.723 | 351.723 | 353.339 | 121.481 | 1.39794 | 0.00186087 | 7.51521
74.4 | 45 | 225 | 18 | 1358000 | 844200 | 76905.458 | 93972.527 | 351.723 | 351.723 | 353.339 | 121.481 | 1.39794 | 0.00186087 | 7.51521
60.9 | 55 | 275 | 18 | 1358000 | 844200 | 76905.458 | 93972.527 | 351.723 | 351.723 | 353.339 | 121.481 | 1.38617 | 0.00206497 | 9.02903
68.3 | 50.5 | 249.8 | 22 | 1358000 | 844200 | 76905.458 | 93972.527 | 351.723 | 351.723 | 353.339 | 121.481 | 1.3917 | 0.0019852 | 8.30209
60.9 | 50.5 | 275 | 19.8 | 1358000 | 844200 | 76905.458 | 93972.527 | 351.723 | 351.723 | 353.339 | 121.481 | 1.38656 | 0.00205785 | 9.14823
60.9 | 55 | 275 | 19.8 | 1358000 | 844200 | 76905.458 | 93972.527 | 351.723 | 351.723 | 353.339 | 121.481 | 1.38617 | 0.00206497 | 9.02903
68.3 | 50.5 | 275 | 19.8 | 1358000 | 844200 | 76905.458 | 93972.527 | 351.723 | 351.723 | 353.339 | 121.481 | 1.38656 | 0.00205785 | 9.14823
60.9 | 45 | 247.7 | 18 | 1358000 | 844200 | 76905.458 | 93972.527 | 351.723 | 351.723 | 353.339 | 121.481 | 1.39264 | 0.00197395 | 8.32342
60.9 | 45 | 247.7 | 22 | 1358000 | 844200 | 76905.458 | 93972.527 | 351.723 | 351.723 | 353.339 | 121.481 | 1.39264 | 0.00197395 | 8.32342
60.9 | 49.5 | 225 | 19.8 | 1358000 | 844200 | 76905.458 | 93972.527 | 351.723 | 351.723 | 353.339 | 121.481 | 1.39815 | 0.001851 | 7.38395
74.4 | 45 | 275 | 18 | 1358000 | 844200 | 76905.458 | 93972.527 | 351.723 | 351.723 | 353.339 | 121.481 | 1.38701 | 0.00205591 | 9.2038
60.9 | 55 | 225 | 22 | 1358000 | 844200 | 76905.458 | 93972.527 | 351.723 | 351.723 | 353.339 | 121.481 | 1.39779 | 0.00184815 | 7.25314
60.9 | 50.5 | 275 | 18 | 1358000 | 844200 | 76905.458 | 93972.527 | 351.723 | 351.723 | 353.339 | 121.481 | 1.38656 | 0.00205785 | 9.14823
74.4 | 45 | 275 | 20.2 | 1358000 | 844200 | 76905.458 | 93972.527 | 351.723 | 351.723 | 353.339 | 121.481 | 1.38701 | 0.00205591 | 9.2038
60.9 | 45 | 275 | 22 | 1358000 | 844200 | 76905.458 | 93972.527 | 351.723 | 351.723 | 353.339 | 121.481 | 1.38701 | 0.00205591 | 9.2038
67 | 45 | 252.3 | 18 | 1358000 | 844200 | 76905.458 | 93972.527 | 351.723 | 351.723 | 353.339 | 121.481 | 1.39145 | 0.00200493 | 8.45331
60.9 | 55 | 275 | 22 | 1358000 | 844200 | 76905.458 | 93972.527 | 351.723 | 351.723 | 353.339 | 121.481 | 1.38617 | 0.00206497 | 9.02903
74.4 | 45 | 247.7 | 20.2 | 1358000 | 844200 | 76905.458 | 93972.527 | 351.723 | 351.723 | 353.339 | 121.481 | 1.39264 | 0.00197395 | 8.32342
74.4 | 55 | 247.7 | 18 | 1358000 | 844200 | 76905.458 | 93972.527 | 351.723 | 351.723 | 353.339 | 121.481 | 1.39188 | 0.00198694 | 8.11114
67 | 45 | 225 | 18 | 1358000 | 844200 | 76905.458 | 93972.527 | 351.723 | 351.723 | 353.339 | 121.481 | 1.39794 | 0.00186087 | 7.51521
74.4 | 55 | 247.7 | 20.2 | 1358000 | 844200 | 76905.458 | 93972.527 | 351.723 | 351.723 | 353.339 | 121.481 | 1.39188 | 0.00198694 | 8.11114
74.4 | 50.5 | 247.7 | 19.9 | 1358000 | 844200 | 76905.458 | 93972.527 | 351.723 | 351.723 | 353.339 | 121.481 | 1.39226 | 0.00197761 | 8.16445
60.9 | 55 | 275 | 20.2 | 1358000 | 844200 | 76905.458 | 93972.527 | 351.723 | 351.723 | 353.339 | 121.481 | 1.38617 | 0.00206497 | 9.02903
74.4 | 49.5 | 275 | 22 | 1358000 | 844200 | 76905.458 | 93972.527 | 351.723 | 351.723 | 353.339 | 121.481 | 1.38664 | 0.00205752 | 9.15831
60.9 | 45 | 252.3 | 22 | 1358000 | 844200 | 76905.458 | 93972.527 | 351.723 | 351.723 | 353.339 | 121.481 | 1.39145 | 0.00200493 | 8.45331
67 | 55 | 275 | 19.8 | 1358000 | 844200 | 76905.458 | 93972.527 | 351.723 | 351.723 | 353.339 | 121.481 | 1.38617 | 0.00206497 | 9.02903
68.3 | 45 | 275 | 19.8 | 1358000 | 844200 | 76905.458 | 93972.527 | 351.723 | 351.723 | 353.339 | 121.481 | 1.38701 | 0.00205591 | 9.2038
74.4 | 45 | 275 | 19.9 | 1358000 | 844200 | 76905.458 | 93972.527 | 351.723 | 351.723 | 353.339 | 121.481 | 1.38701 | 0.00205591 | 9.2038
74.4 | 45 | 275 | 19.8 | 1358000 | 844200 | 76905.458 | 93972.527 | 351.723 | 351.723 | 353.339 | 121.481 | 1.38701 | 0.00205591 | 9.2038
68.3 | 49.5 | 251.6 | 19.8 | 1358000 | 844200 | 76905.458 | 93972.527 | 351.723 | 351.723 | 353.339 | 121.481 | 1.39136 | 0.00199589 | 8.39871
68.3 | 49.5 | 247.7 | 19.8 | 1358000 | 844200 | 76905.458 | 93972.527 | 351.723 | 351.723 | 353.339 | 121.481 | 1.39242 | 0.00198102 | 8.20404
74.4 | 50.5 | 225 | 18 | 1358000 | 844200 | 76905.458 | 93972.527 | 351.723 | 351.723 | 353.339 | 121.481 | 1.39806 | 0.00185016 | 7.32912
74.4 | 45 | 249.1 | 18 | 1358000 | 844200 | 76905.458 | 93972.527 | 351.723 | 351.723 | 353.339 | 121.481 | 1.39224 | 0.00198384 | 8.3543
74.4 | 49.9 | 225 | 18 | 1358000 | 844200 | 76905.458 | 93972.527 | 351.723 | 351.723 | 353.339 | 121.481 | 1.39842 | 0.00184891 | 7.33254
68.3 | 55 | 247.7 | 19.8 | 1358000 | 844200 | 76905.458 | 93972.527 | 351.723 | 351.723 | 353.339 | 121.481 | 1.39188 | 0.00198694 | 8.11114
74.4 | 49.5 | 275 | 18 | 1358000 | 844200 | 76905.458 | 93972.527 | 351.723 | 351.723 | 353.339 | 121.481 | 1.38664 | 0.00205752 | 9.15831
74.4 | 55 | 247.7 | 20.1 | 1358000 | 844200 | 76905.458 | 93972.527 | 351.723 | 351.723 | 353.339 | 121.481 | 1.39188 | 0.00198694 | 8.11114
68.3 | 45 | 225 | 19.8 | 1358000 | 844200 | 76905.458 | 93972.527 | 351.723 | 351.723 | 353.339 | 121.481 | 1.39794 | 0.00186087 | 7.51521
68.3 | 55 | 225 | 22 | 1358000 | 844200 | 76905.458 | 93972.527 | 351.723 | 351.723 | 353.339 | 121.481 | 1.39779 | 0.00184815 | 7.25314
67 | 45 | 275 | 22 | 1358000 | 844200 | 76905.458 | 93972.527 | 351.723 | 351.723 | 353.339 | 121.481 | 1.38701 | 0.00205591 | 9.2038
68.3 | 45 | 225 | 22 | 1358000 | 844200 | 76905.458 | 93972.527 | 351.723 | 351.723 | 353.339 | 121.481 | 1.39794 | 0.00186087 | 7.51521
74.4 | 45 | 225 | 20.2 | 1358000 | 844200 | 76905.458 | 93972.527 | 351.723 | 351.723 | 353.339 | 121.481 | 1.39794 | 0.00186087 | 7.51521
60.9 | 45 | 275 | 20.2 | 1358000 | 844200 | 76905.458 | 93972.527 | 351.723 | 351.723 | 353.339 | 121.481 | 1.38701 | 0.00205591 | 9.2038
74.4 | 55 | 275 | 22 | 1358000 | 844200 | 76905.458 | 93972.527 | 351.723 | 351.723 | 353.339 | 121.481 | 1.38617 | 0.00206497 | 9.02903