## Combined
Packing Pressure | Mold Surface Temperature | Melt Temperature | Injection Time | Cavity Volume (mm3) | Cavity Surface Area (mm2) | Projection Area zx (mm2) | Projection Area yz (mm2) | gate location to furthest point in x | gate location to furthest point in y | gate location to furthest point in z | gate location to COM | CavityWeight | MaxWarp | VolumetricShrinkage
89.4 | 45 | 225 | 18 | 33360.062 | 65548.688 | 9201.682 | 7238.741 | 64.27 | 86 | 48 | 38.243 | 0.0336052 | 0.000684637 | 9.86761
79.7 | 55 | 275 | 18 | 33360.062 | 65548.688 | 9201.682 | 7238.741 | 64.27 | 86 | 48 | 38.243 | 0.033166 | 0.000789571 | 12.0614
87.7 | 45 | 275 | 22 | 33360.062 | 65548.688 | 9201.682 | 7238.741 | 64.27 | 86 | 48 | 38.243 | 0.0331885 | 0.000797614 | 11.9562
89.4 | 55 | 275 | 22 | 33360.062 | 65548.688 | 9201.682 | 7238.741 | 64.27 | 86 | 48 | 38.243 | 0.033166 | 0.000789571 | 12.0614
79.7 | 45 | 225 | 22 | 33360.062 | 65548.688 | 9201.682 | 7238.741 | 64.27 | 86 | 48 | 38.243 | 0.0336052 | 0.000684637 | 9.86761
79.7 | 45 | 275 | 22 | 33360.062 | 65548.688 | 9201.682 | 7238.741 | 64.27 | 86 | 48 | 38.243 | 0.0331885 | 0.000797614 | 11.9562
97.4 | 50.5 | 275 | 18 | 33360.062 | 65548.688 | 9201.682 | 7238.741 | 64.27 | 86 | 48 | 38.243 | 0.0331744 | 0.000802313 | 11.8815
97.4 | 55 | 225 | 22 | 33360.062 | 65548.688 | 9201.682 | 7238.741 | 64.27 | 86 | 48 | 38.243 | 0.0335367 | 0.000706681 | 9.82258
97.4 | 55 | 275 | 22 | 33360.062 | 65548.688 | 9201.682 | 7238.741 | 64.27 | 86 | 48 | 38.243 | 0.033166 | 0.000789571 | 12.0614
97.4 | 55 | 225 | 18 | 33360.062 | 65548.688 | 9201.682 | 7238.741 | 64.27 | 86 | 48 | 38.243 | 0.0335367 | 0.000706681 | 9.82258
97.4 | 55 | 275 | 18 | 33360.062 | 65548.688 | 9201.682 | 7238.741 | 64.27 | 86 | 48 | 38.243 | 0.033166 | 0.000789571 | 12.0614
79.7 | 45 | 225 | 18 | 33360.062 | 65548.688 | 9201.682 | 7238.741 | 64.27 | 86 | 48 | 38.243 | 0.0336052 | 0.000684637 | 9.86761
79.7 | 45 | 252.3 | 18 | 33360.062 | 65548.688 | 9201.682 | 7238.741 | 64.27 | 86 | 48 | 38.243 | 0.0333079 | 0.000767311 | 11.0767
97.4 | 45 | 225 | 18 | 33360.062 | 65548.688 | 9201.682 | 7238.741 | 64.27 | 86 | 48 | 38.243 | 0.0336052 | 0.000684637 | 9.86761
97.4 | 45 | 275 | 22 | 33360.062 | 65548.688 | 9201.682 | 7238.741 | 64.27 | 86 | 48 | 38.243 | 0.0331885 | 0.000797614 | 11.9562
97.4 | 45 | 225 | 22 | 33360.062 | 65548.688 | 9201.682 | 7238.741 | 64.27 | 86 | 48 | 38.243 | 0.0336052 | 0.000684637 | 9.86761
97.4 | 45 | 275 | 18 | 33360.062 | 65548.688 | 9201.682 | 7238.741 | 64.27 | 86 | 48 | 38.243 | 0.0331885 | 0.000797614 | 11.9562
79.7 | 55 | 275 | 22 | 33360.062 | 65548.688 | 9201.682 | 7238.741 | 64.27 | 86 | 48 | 38.243 | 0.033166 | 0.000789571 | 12.0614
79.7 | 55 | 225 | 22 | 33360.062 | 65548.688 | 9201.682 | 7238.741 | 64.27 | 86 | 48 | 38.243 | 0.0335367 | 0.000706681 | 9.82258
97.4 | 55 | 275 | 19.9 | 33360.062 | 65548.688 | 9201.682 | 7238.741 | 64.27 | 86 | 48 | 38.243 | 0.033166 | 0.000789571 | 12.0614
97.4 | 49.5 | 225 | 18 | 33360.062 | 65548.688 | 9201.682 | 7238.741 | 64.27 | 86 | 48 | 38.243 | 0.0335873 | 0.000693101 | 9.85572
79.7 | 55 | 225 | 18 | 33360.062 | 65548.688 | 9201.682 | 7238.741 | 64.27 | 86 | 48 | 38.243 | 0.0335367 | 0.000706681 | 9.82258
79.7 | 55 | 225 | 19.8 | 33360.062 | 65548.688 | 9201.682 | 7238.741 | 64.27 | 86 | 48 | 38.243 | 0.0335367 | 0.000706681 | 9.82258
97.4 | 55 | 252.3 | 18 | 33360.062 | 65548.688 | 9201.682 | 7238.741 | 64.27 | 86 | 48 | 38.243 | 0.0332523 | 0.000781065 | 11.1517
97.4 | 55 | 275 | 20.2 | 33360.062 | 65548.688 | 9201.682 | 7238.741 | 64.27 | 86 | 48 | 38.243 | 0.033166 | 0.000789571 | 12.0614
87.7 | 55 | 225 | 20.2 | 33360.062 | 65548.688 | 9201.682 | 7238.741 | 64.27 | 86 | 48 | 38.243 | 0.0335367 | 0.000706681 | 9.82258
97.4 | 50.5 | 275 | 22 | 33360.062 | 65548.688 | 9201.682 | 7238.741 | 64.27 | 86 | 48 | 38.243 | 0.0331744 | 0.000802313 | 11.8815
89.4 | 45 | 252.3 | 22 | 33360.062 | 65548.688 | 9201.682 | 7238.741 | 64.27 | 86 | 48 | 38.243 | 0.0333079 | 0.000767311 | 11.0767
79.7 | 45 | 275 | 18 | 33360.062 | 65548.688 | 9201.682 | 7238.741 | 64.27 | 86 | 48 | 38.243 | 0.0331885 | 0.000797614 | 11.9562
97.4 | 50.5 | 225 | 22 | 33360.062 | 65548.688 | 9201.682 | 7238.741 | 64.27 | 86 | 48 | 38.243 | 0.0335344 | 0.000717068 | 9.95887
97.4 | 49.5 | 225 | 19.8 | 33360.062 | 65548.688 | 9201.682 | 7238.741 | 64.27 | 86 | 48 | 38.243 | 0.0335873 | 0.000693101 | 9.85572
97.4 | 45 | 252.3 | 22 | 33360.062 | 65548.688 | 9201.682 | 7238.741 | 64.27 | 86 | 48 | 38.243 | 0.0333079 | 0.000767311 | 11.0767
97.4 | 49.5 | 252.3 | 22 | 33360.062 | 65548.688 | 9201.682 | 7238.741 | 64.27 | 86 | 48 | 38.243 | 0.0332723 | 0.000776002 | 11.0938
97.4 | 45 | 225 | 20.2 | 33360.062 | 65548.688 | 9201.682 | 7238.741 | 64.27 | 86 | 48 | 38.243 | 0.0336052 | 0.000684637 | 9.86761
79.7 | 55 | 252.3 | 22 | 33360.062 | 65548.688 | 9201.682 | 7238.741 | 64.27 | 86 | 48 | 38.243 | 0.0332523 | 0.000781065 | 11.1517
97.4 | 45 | 275 | 20.2 | 33360.062 | 65548.688 | 9201.682 | 7238.741 | 64.27 | 86 | 48 | 38.243 | 0.0331885 | 0.000797614 | 11.9562
97.4 | 55 | 247.7 | 22 | 33360.062 | 65548.688 | 9201.682 | 7238.741 | 64.27 | 86 | 48 | 38.243 | 0.0332709 | 0.000780751 | 10.726
97.4 | 45 | 252.3 | 18 | 33360.062 | 65548.688 | 9201.682 | 7238.741 | 64.27 | 86 | 48 | 38.243 | 0.0333079 | 0.000767311 | 11.0767
97.4 | 55 | 275 | 19.8 | 33360.062 | 65548.688 | 9201.682 | 7238.741 | 64.27 | 86 | 48 | 38.243 | 0.033166 | 0.000789571 | 12.0614
97.4 | 45 | 225 | 20.1 | 33360.062 | 65548.688 | 9201.682 | 7238.741 | 64.27 | 86 | 48 | 38.243 | 0.0336052 | 0.000684637 | 9.86761
88.9 | 55 | 225 | 22 | 33360.062 | 65548.688 | 9201.682 | 7238.741 | 64.27 | 86 | 48 | 38.243 | 0.0335367 | 0.000706681 | 9.82258
79.7 | 55 | 252.3 | 18 | 33360.062 | 65548.688 | 9201.682 | 7238.741 | 64.27 | 86 | 48 | 38.243 | 0.0332523 | 0.000781065 | 11.1517
89.4 | 45 | 225 | 22 | 33360.062 | 65548.688 | 9201.682 | 7238.741 | 64.27 | 86 | 48 | 38.243 | 0.0336052 | 0.000684637 | 9.86761
97.4 | 45 | 247.7 | 18 | 33360.062 | 65548.688 | 9201.682 | 7238.741 | 64.27 | 86 | 48 | 38.243 | 0.0333683 | 0.000758525 | 10.7609
97.4 | 55 | 225 | 20.2 | 33360.062 | 65548.688 | 9201.682 | 7238.741 | 64.27 | 86 | 48 | 38.243 | 0.0335367 | 0.000706681 | 9.82258
87.7 | 45 | 225 | 18 | 33360.062 | 65548.688 | 9201.682 | 7238.741 | 64.27 | 86 | 48 | 38.243 | 0.0336052 | 0.000684637 | 9.86761
87.7 | 55 | 225 | 18 | 33360.062 | 65548.688 | 9201.682 | 7238.741 | 64.27 | 86 | 48 | 38.243 | 0.0335367 | 0.000706681 | 9.82258
97.4 | 45 | 247.7 | 22 | 33360.062 | 65548.688 | 9201.682 | 7238.741 | 64.27 | 86 | 48 | 38.243 | 0.0333683 | 0.000758525 | 10.7609
97.4 | 55 | 252.3 | 22 | 33360.062 | 65548.688 | 9201.682 | 7238.741 | 64.27 | 86 | 48 | 38.243 | 0.0332523 | 0.000781065 | 11.1517
89.4 | 55 | 275 | 18 | 33360.062 | 65548.688 | 9201.682 | 7238.741 | 64.27 | 86 | 48 | 38.243 | 0.033166 | 0.000789571 | 12.0614
79.7 | 50.5 | 225 | 18 | 33360.062 | 65548.688 | 9201.682 | 7238.741 | 64.27 | 86 | 48 | 38.243 | 0.0335344 | 0.000717068 | 9.95887
89.4 | 55 | 225 | 22 | 33360.062 | 65548.688 | 9201.682 | 7238.741 | 64.27 | 86 | 48 | 38.243 | 0.0335367 | 0.000706681 | 9.82258
79.7 | 45 | 252.3 | 19.8 | 33360.062 | 65548.688 | 9201.682 | 7238.741 | 64.27 | 86 | 48 | 38.243 | 0.0333079 | 0.000767311 | 11.0767
87.7 | 45 | 275 | 18 | 33360.062 | 65548.688 | 9201.682 | 7238.741 | 64.27 | 86 | 48 | 38.243 | 0.0331885 | 0.000797614 | 11.9562
79.7 | 45 | 275 | 20.2 | 33360.062 | 65548.688 | 9201.682 | 7238.741 | 64.27 | 86 | 48 | 38.243 | 0.0331885 | 0.000797614 | 11.9562
79.7 | 45 | 275 | 20.1 | 33360.062 | 65548.688 | 9201.682 | 7238.741 | 64.27 | 86 | 48 | 38.243 | 0.0331885 | 0.000797614 | 11.9562
79.7 | 49.5 | 225 | 22 | 33360.062 | 65548.688 | 9201.682 | 7238.741 | 64.27 | 86 | 48 | 38.243 | 0.0335873 | 0.000693101 | 9.85572
79.7 | 49.5 | 252.3 | 22 | 33360.062 | 65548.688 | 9201.682 | 7238.741 | 64.27 | 86 | 48 | 38.243 | 0.0332723 | 0.000776002 | 11.0938
87.7 | 50.5 | 275 | 18 | 33360.062 | 65548.688 | 9201.682 | 7238.741 | 64.27 | 86 | 48 | 38.243 | 0.0331744 | 0.000802313 | 11.8815
79.7 | 45 | 247.7 | 18 | 33360.062 | 65548.688 | 9201.682 | 7238.741 | 64.27 | 86 | 48 | 38.243 | 0.0333683 | 0.000758525 | 10.7609
89.4 | 45 | 225 | 20.2 | 33360.062 | 65548.688 | 9201.682 | 7238.741 | 64.27 | 86 | 48 | 38.243 | 0.0336052 | 0.000684637 | 9.86761
79.7 | 45 | 248.7 | 19.8 | 33360.062 | 65548.688 | 9201.682 | 7238.741 | 64.27 | 86 | 48 | 38.243 | 0.0333425 | 0.000760746 | 10.8944
79.7 | 55 | 248.9 | 19.8 | 33360.062 | 65548.688 | 9201.682 | 7238.741 | 64.27 | 86 | 48 | 38.243 | 0.033269 | 0.000782169 | 10.7835
89.1 | 45 | 247.7 | 22 | 33360.062 | 65548.688 | 9201.682 | 7238.741 | 64.27 | 86 | 48 | 38.243 | 0.0333683 | 0.000758525 | 10.7609
79.7 | 50.5 | 275 | 18 | 33360.062 | 65548.688 | 9201.682 | 7238.741 | 64.27 | 86 | 48 | 38.243 | 0.0331744 | 0.000802313 | 11.8815
89.4 | 45 | 275 | 19.8 | 33360.062 | 65548.688 | 9201.682 | 7238.741 | 64.27 | 86 | 48 | 38.243 | 0.0331885 | 0.000797614 | 11.9562
89.4 | 50.5 | 252.3 | 18 | 33360.062 | 65548.688 | 9201.682 | 7238.741 | 64.27 | 86 | 48 | 38.243 | 0.0332656 | 0.000778328 | 11.1916
79.7 | 50.5 | 225 | 19.8 | 33360.062 | 65548.688 | 9201.682 | 7238.741 | 64.27 | 86 | 48 | 38.243 | 0.0335344 | 0.000717068 | 9.95887
87.7 | 55 | 247.7 | 20.2 | 33360.062 | 65548.688 | 9201.682 | 7238.741 | 64.27 | 86 | 48 | 38.243 | 0.0332709 | 0.000780751 | 10.726
79.7 | 49.5 | 252.3 | 19.8 | 33360.062 | 65548.688 | 9201.682 | 7238.741 | 64.27 | 86 | 48 | 38.243 | 0.0332723 | 0.000776002 | 11.0938
89.4 | 50.5 | 225 | 22 | 33360.062 | 65548.688 | 9201.682 | 7238.741 | 64.27 | 86 | 48 | 38.243 | 0.0335344 | 0.000717068 | 9.95887
87.7 | 55 | 247.7 | 19.8 | 33360.062 | 65548.688 | 9201.682 | 7238.741 | 64.27 | 86 | 48 | 38.243 | 0.0332709 | 0.000780751 | 10.726
87.7 | 49.5 | 275 | 19.8 | 33360.062 | 65548.688 | 9201.682 | 7238.741 | 64.27 | 86 | 48 | 38.243 | 0.0331862 | 0.000788982 | 11.7332
87.7 | 50.5 | 247.7 | 18 | 33360.062 | 65548.688 | 9201.682 | 7238.741 | 64.27 | 86 | 48 | 38.243 | 0.0333377 | 0.000763818 | 10.7829
79.7 | 49.5 | 247.7 | 22 | 33360.062 | 65548.688 | 9201.682 | 7238.741 | 64.27 | 86 | 48 | 38.243 | 0.0333422 | 0.000765303 | 10.7971
87.7 | 50.5 | 275 | 22 | 33360.062 | 65548.688 | 9201.682 | 7238.741 | 64.27 | 86 | 48 | 38.243 | 0.0331744 | 0.000802313 | 11.8815
89.4 | 49.5 | 247.7 | 19.8 | 33360.062 | 65548.688 | 9201.682 | 7238.741 | 64.27 | 86 | 48 | 38.243 | 0.0333422 | 0.000765303 | 10.7971
79.7 | 49.5 | 275 | 22 | 33360.062 | 65548.688 | 9201.682 | 7238.741 | 64.27 | 86 | 48 | 38.243 | 0.0331862 | 0.000788982 | 11.7332
89.4 | 49.5 | 247.7 | 19.9 | 33360.062 | 65548.688 | 9201.682 | 7238.741 | 64.27 | 86 | 48 | 38.243 | 0.0333422 | 0.000765303 | 10.7971
79.7 | 50.5 | 275 | 20.2 | 33360.062 | 65548.688 | 9201.682 | 7238.741 | 64.27 | 86 | 48 | 38.243 | 0.0331744 | 0.000802313 | 11.8815