## Combined
Packing Pressure | Mold Surface Temperature | Melt Temperature | Injection Time | Cavity Volume (mm3) | Cavity Surface Area (mm2) | Projection Area zx (mm2) | Projection Area yz (mm2) | gate location to furthest point in x | gate location to furthest point in y | gate location to furthest point in z | gate location to COM | CavityWeight | MaxWarp | VolumetricShrinkage
33 | 45 | 247.7 | 19.8 | 13075.512 | 8961.904 | 2142.632 | 356.91 | 76.59 | 24.57 | 14.3 | 10.238 | 0.0130312 | 0.00082715 | 9.89149
29.4 | 45 | 275 | 18 | 13075.512 | 8961.904 | 2142.632 | 356.91 | 76.59 | 24.57 | 14.3 | 10.238 | 0.0129527 | 0.000891473 | 11.1091
33 | 45 | 252.3 | 19.8 | 13075.512 | 8961.904 | 2142.632 | 356.91 | 76.59 | 24.57 | 14.3 | 10.238 | 0.0130141 | 0.000841438 | 10.0964
29.4 | 55 | 247.7 | 22 | 13075.512 | 8961.904 | 2142.632 | 356.91 | 76.59 | 24.57 | 14.3 | 10.238 | 0.0130224 | 0.000832064 | 9.79202
29.4 | 55 | 225 | 18 | 13075.512 | 8961.904 | 2142.632 | 356.91 | 76.59 | 24.57 | 14.3 | 10.238 | 0.013128 | 0.000743941 | 8.72501
29.4 | 50.5 | 252.3 | 19.9 | 13075.512 | 8961.904 | 2142.632 | 356.91 | 76.59 | 24.57 | 14.3 | 10.238 | 0.0130098 | 0.000842643 | 10.0456
36 | 55 | 275 | 18 | 13075.512 | 8961.904 | 2142.632 | 356.91 | 76.59 | 24.57 | 14.3 | 10.238 | 0.0129234 | 0.000889662 | 11.1309
29.4 | 50.5 | 225 | 19.8 | 13075.512 | 8961.904 | 2142.632 | 356.91 | 76.59 | 24.57 | 14.3 | 10.238 | 0.0131322 | 0.000737845 | 8.78404
36 | 55 | 225 | 22 | 13075.512 | 8961.904 | 2142.632 | 356.91 | 76.59 | 24.57 | 14.3 | 10.238 | 0.013128 | 0.000743941 | 8.72501
32.4 | 45 | 275 | 22 | 13075.512 | 8961.904 | 2142.632 | 356.91 | 76.59 | 24.57 | 14.3 | 10.238 | 0.0129527 | 0.000891473 | 11.1091
36 | 45 | 225 | 19.8 | 13075.512 | 8961.904 | 2142.632 | 356.91 | 76.59 | 24.57 | 14.3 | 10.238 | 0.0131426 | 0.000730718 | 8.81823
29.4 | 50.5 | 275 | 18 | 13075.512 | 8961.904 | 2142.632 | 356.91 | 76.59 | 24.57 | 14.3 | 10.238 | 0.0129493 | 0.000882481 | 11.131
29.4 | 45 | 252.3 | 22 | 13075.512 | 8961.904 | 2142.632 | 356.91 | 76.59 | 24.57 | 14.3 | 10.238 | 0.0130141 | 0.000841438 | 10.0964
33 | 49.5 | 275 | 20.2 | 13075.512 | 8961.904 | 2142.632 | 356.91 | 76.59 | 24.57 | 14.3 | 10.238 | 0.0129506 | 0.00088219 | 11.1423
32.4 | 45 | 225 | 18 | 13075.512 | 8961.904 | 2142.632 | 356.91 | 76.59 | 24.57 | 14.3 | 10.238 | 0.0131426 | 0.000730718 | 8.81823
29.4 | 55 | 251.4 | 18 | 13075.512 | 8961.904 | 2142.632 | 356.91 | 76.59 | 24.57 | 14.3 | 10.238 | 0.0130093 | 0.000838842 | 9.97064
36 | 45 | 275 | 20.2 | 13075.512 | 8961.904 | 2142.632 | 356.91 | 76.59 | 24.57 | 14.3 | 10.238 | 0.0129527 | 0.000891473 | 11.1091
33 | 49.9 | 252.3 | 18 | 13075.512 | 8961.904 | 2142.632 | 356.91 | 76.59 | 24.57 | 14.3 | 10.238 | 0.0130101 | 0.000842572 | 10.0516
32.4 | 45 | 225 | 22 | 13075.512 | 8961.904 | 2142.632 | 356.91 | 76.59 | 24.57 | 14.3 | 10.238 | 0.0131426 | 0.000730718 | 8.81823
29.4 | 55 | 225 | 20.2 | 13075.512 | 8961.904 | 2142.632 | 356.91 | 76.59 | 24.57 | 14.3 | 10.238 | 0.013128 | 0.000743941 | 8.72501
29.4 | 55 | 225 | 22 | 13075.512 | 8961.904 | 2142.632 | 356.91 | 76.59 | 24.57 | 14.3 | 10.238 | 0.013128 | 0.000743941 | 8.72501
29.4 | 55 | 247.7 | 18 | 13075.512 | 8961.904 | 2142.632 | 356.91 | 76.59 | 24.57 | 14.3 | 10.238 | 0.0130224 | 0.000832064 | 9.79202
33 | 50.5 | 225 | 18 | 13075.512 | 8961.904 | 2142.632 | 356.91 | 76.59 | 24.57 | 14.3 | 10.238 | 0.0131322 | 0.000737845 | 8.78404
29.4 | 55 | 275 | 19.8 | 13075.512 | 8961.904 | 2142.632 | 356.91 | 76.59 | 24.57 | 14.3 | 10.238 | 0.0129234 | 0.000889662 | 11.1309
33 | 55 | 275 | 18 | 13075.512 | 8961.904 | 2142.632 | 356.91 | 76.59 | 24.57 | 14.3 | 10.238 | 0.0129234 | 0.000889662 | 11.1309
32.4 | 55 | 275 | 18 | 13075.512 | 8961.904 | 2142.632 | 356.91 | 76.59 | 24.57 | 14.3 | 10.238 | 0.0129234 | 0.000889662 | 11.1309
36 | 55 | 225 | 18 | 13075.512 | 8961.904 | 2142.632 | 356.91 | 76.59 | 24.57 | 14.3 | 10.238 | 0.013128 | 0.000743941 | 8.72501
36 | 49.5 | 225 | 22 | 13075.512 | 8961.904 | 2142.632 | 356.91 | 76.59 | 24.57 | 14.3 | 10.238 | 0.0131361 | 0.000738293 | 8.77614
29.4 | 45 | 247.7 | 20.2 | 13075.512 | 8961.904 | 2142.632 | 356.91 | 76.59 | 24.57 | 14.3 | 10.238 | 0.0130312 | 0.00082715 | 9.89149
29.4 | 49.5 | 275 | 18 | 13075.512 | 8961.904 | 2142.632 | 356.91 | 76.59 | 24.57 | 14.3 | 10.238 | 0.0129506 | 0.00088219 | 11.1423
32.7 | 55 | 275 | 22 | 13075.512 | 8961.904 | 2142.632 | 356.91 | 76.59 | 24.57 | 14.3 | 10.238 | 0.0129234 | 0.000889662 | 11.1309
29.4 | 50.3 | 247.7 | 20.2 | 13075.512 | 8961.904 | 2142.632 | 356.91 | 76.59 | 24.57 | 14.3 | 10.238 | 0.0130262 | 0.000831441 | 9.83619
36 | 45 | 275 | 18 | 13075.512 | 8961.904 | 2142.632 | 356.91 | 76.59 | 24.57 | 14.3 | 10.238 | 0.0129527 | 0.000891473 | 11.1091
36 | 45 | 275 | 19.8 | 13075.512 | 8961.904 | 2142.632 | 356.91 | 76.59 | 24.57 | 14.3 | 10.238 | 0.0129527 | 0.000891473 | 11.1091
36 | 45 | 225 | 22 | 13075.512 | 8961.904 | 2142.632 | 356.91 | 76.59 | 24.57 | 14.3 | 10.238 | 0.0131426 | 0.000730718 | 8.81823
32.4 | 45 | 252.3 | 22 | 13075.512 | 8961.904 | 2142.632 | 356.91 | 76.59 | 24.57 | 14.3 | 10.238 | 0.0130141 | 0.000841438 | 10.0964
36 | 50.5 | 275 | 18 | 13075.512 | 8961.904 | 2142.632 | 356.91 | 76.59 | 24.57 | 14.3 | 10.238 | 0.0129493 | 0.000882481 | 11.131
36 | 45 | 225 | 18 | 13075.512 | 8961.904 | 2142.632 | 356.91 | 76.59 | 24.57 | 14.3 | 10.238 | 0.0131426 | 0.000730718 | 8.81823
32.9 | 55 | 275 | 22 | 13075.512 | 8961.904 | 2142.632 | 356.91 | 76.59 | 24.57 | 14.3 | 10.238 | 0.0129234 | 0.000889662 | 11.1309
36 | 55 | 252.3 | 18 | 13075.512 | 8961.904 | 2142.632 | 356.91 | 76.59 | 24.57 | 14.3 | 10.238 | 0.013006 | 0.000841777 | 10.0078
32.4 | 55 | 275 | 22 | 13075.512 | 8961.904 | 2142.632 | 356.91 | 76.59 | 24.57 | 14.3 | 10.238 | 0.0129234 | 0.000889662 | 11.1309
29.4 | 55 | 275 | 22 | 13075.512 | 8961.904 | 2142.632 | 356.91 | 76.59 | 24.57 | 14.3 | 10.238 | 0.0129234 | 0.000889662 | 11.1309
36 | 50.5 | 225 | 18 | 13075.512 | 8961.904 | 2142.632 | 356.91 | 76.59 | 24.57 | 14.3 | 10.238 | 0.0131322 | 0.000737845 | 8.78404
32.4 | 55 | 225 | 22 | 13075.512 | 8961.904 | 2142.632 | 356.91 | 76.59 | 24.57 | 14.3 | 10.238 | 0.013128 | 0.000743941 | 8.72501
29.4 | 55 | 275 | 18 | 13075.512 | 8961.904 | 2142.632 | 356.91 | 76.59 | 24.57 | 14.3 | 10.238 | 0.0129234 | 0.000889662 | 11.1309
29.4 | 49.5 | 225 | 18 | 13075.512 | 8961.904 | 2142.632 | 356.91 | 76.59 | 24.57 | 14.3 | 10.238 | 0.0131361 | 0.000738293 | 8.77614
36 | 45 | 252.3 | 22 | 13075.512 | 8961.904 | 2142.632 | 356.91 | 76.59 | 24.57 | 14.3 | 10.238 | 0.0130141 | 0.000841438 | 10.0964
29.4 | 45 | 275 | 19.8 | 13075.512 | 8961.904 | 2142.632 | 356.91 | 76.59 | 24.57 | 14.3 | 10.238 | 0.0129527 | 0.000891473 | 11.1091
36 | 55 | 275 | 22 | 13075.512 | 8961.904 | 2142.632 | 356.91 | 76.59 | 24.57 | 14.3 | 10.238 | 0.0129234 | 0.000889662 | 11.1309
36 | 45 | 247.7 | 18 | 13075.512 | 8961.904 | 2142.632 | 356.91 | 76.59 | 24.57 | 14.3 | 10.238 | 0.0130312 | 0.00082715 | 9.89149
32.4 | 55 | 252.3 | 18 | 13075.512 | 8961.904 | 2142.632 | 356.91 | 76.59 | 24.57 | 14.3 | 10.238 | 0.013006 | 0.000841777 | 10.0078
36 | 50.5 | 275 | 22 | 13075.512 | 8961.904 | 2142.632 | 356.91 | 76.59 | 24.57 | 14.3 | 10.238 | 0.0129493 | 0.000882481 | 11.131
29.4 | 55 | 252.3 | 18 | 13075.512 | 8961.904 | 2142.632 | 356.91 | 76.59 | 24.57 | 14.3 | 10.238 | 0.013006 | 0.000841777 | 10.0078
36 | 49.5 | 247.7 | 18 | 13075.512 | 8961.904 | 2142.632 | 356.91 | 76.59 | 24.57 | 14.3 | 10.238 | 0.0130263 | 0.000830815 | 9.84881
32.4 | 45 | 247.7 | 19.8 | 13075.512 | 8961.904 | 2142.632 | 356.91 | 76.59 | 24.57 | 14.3 | 10.238 | 0.0130312 | 0.00082715 | 9.89149
36 | 45 | 275 | 22 | 13075.512 | 8961.904 | 2142.632 | 356.91 | 76.59 | 24.57 | 14.3 | 10.238 | 0.0129527 | 0.000891473 | 11.1091
36 | 50.4 | 225 | 22 | 13075.512 | 8961.904 | 2142.632 | 356.91 | 76.59 | 24.57 | 14.3 | 10.238 | 0.0131323 | 0.000737649 | 8.78524
29.4 | 45 | 225 | 20.2 | 13075.512 | 8961.904 | 2142.632 | 356.91 | 76.59 | 24.57 | 14.3 | 10.238 | 0.0131426 | 0.000730718 | 8.81823
36 | 50.1 | 225 | 18 | 13075.512 | 8961.904 | 2142.632 | 356.91 | 76.59 | 24.57 | 14.3 | 10.238 | 0.013134 | 0.000736871 | 8.77886
36 | 50.1 | 275 | 22 | 13075.512 | 8961.904 | 2142.632 | 356.91 | 76.59 | 24.57 | 14.3 | 10.238 | 0.012945 | 0.000896569 | 11.0297
29.4 | 55 | 275 | 20 | 13075.512 | 8961.904 | 2142.632 | 356.91 | 76.59 | 24.57 | 14.3 | 10.238 | 0.0129234 | 0.000889662 | 11.1309
36 | 55 | 247.7 | 22 | 13075.512 | 8961.904 | 2142.632 | 356.91 | 76.59 | 24.57 | 14.3 | 10.238 | 0.0130224 | 0.000832064 | 9.79202
33 | 45 | 225 | 18 | 13075.512 | 8961.904 | 2142.632 | 356.91 | 76.59 | 24.57 | 14.3 | 10.238 | 0.0131426 | 0.000730718 | 8.81823
33 | 50.5 | 252.3 | 18 | 13075.512 | 8961.904 | 2142.632 | 356.91 | 76.59 | 24.57 | 14.3 | 10.238 | 0.0130098 | 0.000842643 | 10.0456
36 | 49.5 | 252.3 | 20.2 | 13075.512 | 8961.904 | 2142.632 | 356.91 | 76.59 | 24.57 | 14.3 | 10.238 | 0.0130105 | 0.000842538 | 10.0547
32.4 | 45 | 275 | 18 | 13075.512 | 8961.904 | 2142.632 | 356.91 | 76.59 | 24.57 | 14.3 | 10.238 | 0.0129527 | 0.000891473 | 11.1091
29.4 | 50.5 | 225 | 22 | 13075.512 | 8961.904 | 2142.632 | 356.91 | 76.59 | 24.57 | 14.3 | 10.238 | 0.0131322 | 0.000737845 | 8.78404
33 | 49.5 | 252.3 | 20.2 | 13075.512 | 8961.904 | 2142.632 | 356.91 | 76.59 | 24.57 | 14.3 | 10.238 | 0.0130105 | 0.000842538 | 10.0547
36 | 50.5 | 225 | 22 | 13075.512 | 8961.904 | 2142.632 | 356.91 | 76.59 | 24.57 | 14.3 | 10.238 | 0.0131322 | 0.000737845 | 8.78404
36 | 49.5 | 252.3 | 19.8 | 13075.512 | 8961.904 | 2142.632 | 356.91 | 76.59 | 24.57 | 14.3 | 10.238 | 0.0130105 | 0.000842538 | 10.0547
33 | 49.6 | 252.3 | 20.2 | 13075.512 | 8961.904 | 2142.632 | 356.91 | 76.59 | 24.57 | 14.3 | 10.238 | 0.0130103 | 0.000842542 | 10.0551
36 | 55 | 275 | 19.8 | 13075.512 | 8961.904 | 2142.632 | 356.91 | 76.59 | 24.57 | 14.3 | 10.238 | 0.0129234 | 0.000889662 | 11.1309
29.4 | 45 | 247.7 | 18 | 13075.512 | 8961.904 | 2142.632 | 356.91 | 76.59 | 24.57 | 14.3 | 10.238 | 0.0130312 | 0.00082715 | 9.89149
29.4 | 45 | 225 | 18 | 13075.512 | 8961.904 | 2142.632 | 356.91 | 76.59 | 24.57 | 14.3 | 10.238 | 0.0131426 | 0.000730718 | 8.81823
33 | 55 | 225 | 18 | 13075.512 | 8961.904 | 2142.632 | 356.91 | 76.59 | 24.57 | 14.3 | 10.238 | 0.013128 | 0.000743941 | 8.72501
29.4 | 49.5 | 275 | 22 | 13075.512 | 8961.904 | 2142.632 | 356.91 | 76.59 | 24.57 | 14.3 | 10.238 | 0.0129506 | 0.00088219 | 11.1423
29.4 | 45 | 275 | 22 | 13075.512 | 8961.904 | 2142.632 | 356.91 | 76.59 | 24.57 | 14.3 | 10.238 | 0.0129527 | 0.000891473 | 11.1091
36 | 55 | 225 | 19.8 | 13075.512 | 8961.904 | 2142.632 | 356.91 | 76.59 | 24.57 | 14.3 | 10.238 | 0.013128 | 0.000743941 | 8.72501
32.4 | 50.5 | 275 | 18 | 13075.512 | 8961.904 | 2142.632 | 356.91 | 76.59 | 24.57 | 14.3 | 10.238 | 0.0129493 | 0.000882481 | 11.131
33 | 50.2 | 252.3 | 22 | 13075.512 | 8961.904 | 2142.632 | 356.91 | 76.59 | 24.57 | 14.3 | 10.238 | 0.01301 | 0.000842619 | 10.0483