## Combined
Packing Pressure | Mold Surface Temperature | Melt Temperature | Injection Time | Cavity Volume (mm3) | Cavity Surface Area (mm2) | Projection Area zx (mm2) | Projection Area yz (mm2) | gate location to furthest point in x | gate location to furthest point in y | gate location to furthest point in z | gate location to COM | CavityWeight | MaxWarp | VolumetricShrinkage
33.4 | 45 | 225 | 18 | 3886.816 | 5245.734 | 268.932 | 526.334 | 15.06 | 13.48 | 14.01 | 7.379 | 0.00402677 | 0.000124943 | 8.2139
37.1 | 49.5 | 275 | 22 | 3886.816 | 5245.734 | 268.932 | 526.334 | 15.06 | 13.48 | 14.01 | 7.379 | 0.00400464 | 0.000143628 | 11.3234
37.1 | 50.5 | 225 | 22 | 3886.816 | 5245.734 | 268.932 | 526.334 | 15.06 | 13.48 | 14.01 | 7.379 | 0.00402351 | 0.000128847 | 8.97144
34.1 | 45 | 248.5 | 19.8 | 3886.816 | 5245.734 | 268.932 | 526.334 | 15.06 | 13.48 | 14.01 | 7.379 | 0.00401647 | 0.00013587 | 10.2193
30.4 | 45 | 275 | 22 | 3886.816 | 5245.734 | 268.932 | 526.334 | 15.06 | 13.48 | 14.01 | 7.379 | 0.00400694 | 0.000143521 | 11.4043
30.4 | 45 | 275 | 20.2 | 3886.816 | 5245.734 | 268.932 | 526.334 | 15.06 | 13.48 | 14.01 | 7.379 | 0.00400694 | 0.000143521 | 11.4043
37.1 | 45 | 275 | 22 | 3886.816 | 5245.734 | 268.932 | 526.334 | 15.06 | 13.48 | 14.01 | 7.379 | 0.00400694 | 0.000143521 | 11.4043
30.4 | 49.5 | 247.7 | 18 | 3886.816 | 5245.734 | 268.932 | 526.334 | 15.06 | 13.48 | 14.01 | 7.379 | 0.00401548 | 0.000134462 | 10.0936
37.1 | 55 | 275 | 22 | 3886.816 | 5245.734 | 268.932 | 526.334 | 15.06 | 13.48 | 14.01 | 7.379 | 0.00399893 | 0.000144613 | 11.3286
33.4 | 45 | 275 | 18 | 3886.816 | 5245.734 | 268.932 | 526.334 | 15.06 | 13.48 | 14.01 | 7.379 | 0.00400694 | 0.000143521 | 11.4043
33.4 | 49.5 | 252.3 | 20.2 | 3886.816 | 5245.734 | 268.932 | 526.334 | 15.06 | 13.48 | 14.01 | 7.379 | 0.00401322 | 0.000136048 | 10.3285
34.1 | 45 | 275 | 22 | 3886.816 | 5245.734 | 268.932 | 526.334 | 15.06 | 13.48 | 14.01 | 7.379 | 0.00400694 | 0.000143521 | 11.4043
37.1 | 55 | 247.7 | 18 | 3886.816 | 5245.734 | 268.932 | 526.334 | 15.06 | 13.48 | 14.01 | 7.379 | 0.00401314 | 0.000135051 | 9.95161
33.4 | 45 | 248.9 | 19.8 | 3886.816 | 5245.734 | 268.932 | 526.334 | 15.06 | 13.48 | 14.01 | 7.379 | 0.00401653 | 0.000131027 | 9.1607
33.4 | 49.5 | 225 | 19.8 | 3886.816 | 5245.734 | 268.932 | 526.334 | 15.06 | 13.48 | 14.01 | 7.379 | 0.00402461 | 0.0001285 | 8.99328
30.4 | 45 | 275 | 18 | 3886.816 | 5245.734 | 268.932 | 526.334 | 15.06 | 13.48 | 14.01 | 7.379 | 0.00400694 | 0.000143521 | 11.4043
37.1 | 49.5 | 252.3 | 19.8 | 3886.816 | 5245.734 | 268.932 | 526.334 | 15.06 | 13.48 | 14.01 | 7.379 | 0.00401322 | 0.000136048 | 10.3285
33.4 | 45 | 250.2 | 19.8 | 3886.816 | 5245.734 | 268.932 | 526.334 | 15.06 | 13.48 | 14.01 | 7.379 | 0.00401666 | 0.000130007 | 9.16927
33.4 | 55 | 275 | 18 | 3886.816 | 5245.734 | 268.932 | 526.334 | 15.06 | 13.48 | 14.01 | 7.379 | 0.00399893 | 0.000144613 | 11.3286
30.4 | 45 | 275 | 19.9 | 3886.816 | 5245.734 | 268.932 | 526.334 | 15.06 | 13.48 | 14.01 | 7.379 | 0.00400694 | 0.000143521 | 11.4043
30.4 | 55 | 275 | 22 | 3886.816 | 5245.734 | 268.932 | 526.334 | 15.06 | 13.48 | 14.01 | 7.379 | 0.00399893 | 0.000144613 | 11.3286
30.4 | 55 | 251.2 | 22 | 3886.816 | 5245.734 | 268.932 | 526.334 | 15.06 | 13.48 | 14.01 | 7.379 | 0.00401261 | 0.000134471 | 9.8456
30.4 | 55 | 250.6 | 18 | 3886.816 | 5245.734 | 268.932 | 526.334 | 15.06 | 13.48 | 14.01 | 7.379 | 0.00401295 | 0.000131119 | 8.8772
30.4 | 55 | 225 | 19.8 | 3886.816 | 5245.734 | 268.932 | 526.334 | 15.06 | 13.48 | 14.01 | 7.379 | 0.00401974 | 0.00012985 | 8.86398
37.1 | 45 | 225 | 22 | 3886.816 | 5245.734 | 268.932 | 526.334 | 15.06 | 13.48 | 14.01 | 7.379 | 0.00402677 | 0.000124943 | 8.2139
30.4 | 45 | 247.7 | 18 | 3886.816 | 5245.734 | 268.932 | 526.334 | 15.06 | 13.48 | 14.01 | 7.379 | 0.00401696 | 0.000134794 | 10.1689
30.4 | 49.5 | 225 | 22 | 3886.816 | 5245.734 | 268.932 | 526.334 | 15.06 | 13.48 | 14.01 | 7.379 | 0.00402461 | 0.0001285 | 8.99328
30.4 | 55 | 250.8 | 22 | 3886.816 | 5245.734 | 268.932 | 526.334 | 15.06 | 13.48 | 14.01 | 7.379 | 0.00401208 | 0.000134637 | 9.8391
30.4 | 50.5 | 225 | 18 | 3886.816 | 5245.734 | 268.932 | 526.334 | 15.06 | 13.48 | 14.01 | 7.379 | 0.00402351 | 0.000128847 | 8.97144
37.1 | 49.5 | 275 | 18 | 3886.816 | 5245.734 | 268.932 | 526.334 | 15.06 | 13.48 | 14.01 | 7.379 | 0.00400464 | 0.000143628 | 11.3234
30.4 | 45 | 225 | 22 | 3886.816 | 5245.734 | 268.932 | 526.334 | 15.06 | 13.48 | 14.01 | 7.379 | 0.00402677 | 0.000124943 | 8.2139
37.1 | 45 | 225 | 20.1 | 3886.816 | 5245.734 | 268.932 | 526.334 | 15.06 | 13.48 | 14.01 | 7.379 | 0.00402677 | 0.000124943 | 8.2139
37.1 | 50.5 | 275 | 18 | 3886.816 | 5245.734 | 268.932 | 526.334 | 15.06 | 13.48 | 14.01 | 7.379 | 0.00400414 | 0.000143649 | 11.3143
37.1 | 55 | 225 | 20.2 | 3886.816 | 5245.734 | 268.932 | 526.334 | 15.06 | 13.48 | 14.01 | 7.379 | 0.00401974 | 0.00012985 | 8.86398
37.1 | 55 | 275 | 20.2 | 3886.816 | 5245.734 | 268.932 | 526.334 | 15.06 | 13.48 | 14.01 | 7.379 | 0.00399893 | 0.000144613 | 11.3286
30.4 | 55 | 225 | 22 | 3886.816 | 5245.734 | 268.932 | 526.334 | 15.06 | 13.48 | 14.01 | 7.379 | 0.00401974 | 0.00012985 | 8.86398
30.4 | 49.5 | 247.7 | 22 | 3886.816 | 5245.734 | 268.932 | 526.334 | 15.06 | 13.48 | 14.01 | 7.379 | 0.00401548 | 0.000134462 | 10.0936
37.1 | 55 | 252.3 | 22 | 3886.816 | 5245.734 | 268.932 | 526.334 | 15.06 | 13.48 | 14.01 | 7.379 | 0.0040119 | 0.000135118 | 9.90794
30.4 | 45 | 225 | 18 | 3886.816 | 5245.734 | 268.932 | 526.334 | 15.06 | 13.48 | 14.01 | 7.379 | 0.00402677 | 0.000124943 | 8.2139
34.1 | 55 | 252.3 | 18 | 3886.816 | 5245.734 | 268.932 | 526.334 | 15.06 | 13.48 | 14.01 | 7.379 | 0.0040119 | 0.000135118 | 9.90794
37.1 | 50.5 | 275 | 19.8 | 3886.816 | 5245.734 | 268.932 | 526.334 | 15.06 | 13.48 | 14.01 | 7.379 | 0.00400414 | 0.000143649 | 11.3143
30.4 | 49.5 | 225 | 18 | 3886.816 | 5245.734 | 268.932 | 526.334 | 15.06 | 13.48 | 14.01 | 7.379 | 0.00402461 | 0.0001285 | 8.99328
30.4 | 50.5 | 275 | 18 | 3886.816 | 5245.734 | 268.932 | 526.334 | 15.06 | 13.48 | 14.01 | 7.379 | 0.00400414 | 0.000143649 | 11.3143
37.1 | 50.5 | 225 | 18 | 3886.816 | 5245.734 | 268.932 | 526.334 | 15.06 | 13.48 | 14.01 | 7.379 | 0.00402351 | 0.000128847 | 8.97144
37.1 | 45 | 275 | 18 | 3886.816 | 5245.734 | 268.932 | 526.334 | 15.06 | 13.48 | 14.01 | 7.379 | 0.00400694 | 0.000143521 | 11.4043
37.1 | 55 | 247.7 | 22 | 3886.816 | 5245.734 | 268.932 | 526.334 | 15.06 | 13.48 | 14.01 | 7.379 | 0.00401314 | 0.000135051 | 9.95161
37.1 | 45 | 249.4 | 18 | 3886.816 | 5245.734 | 268.932 | 526.334 | 15.06 | 13.48 | 14.01 | 7.379 | 0.00401633 | 0.000130411 | 9.17334
37.1 | 55 | 275 | 18 | 3886.816 | 5245.734 | 268.932 | 526.334 | 15.06 | 13.48 | 14.01 | 7.379 | 0.00399893 | 0.000144613 | 11.3286
30.4 | 45 | 247.7 | 22 | 3886.816 | 5245.734 | 268.932 | 526.334 | 15.06 | 13.48 | 14.01 | 7.379 | 0.00401696 | 0.000134794 | 10.1689
34.1 | 55 | 225 | 22 | 3886.816 | 5245.734 | 268.932 | 526.334 | 15.06 | 13.48 | 14.01 | 7.379 | 0.00401974 | 0.00012985 | 8.86398
30.4 | 55 | 250.5 | 18 | 3886.816 | 5245.734 | 268.932 | 526.334 | 15.06 | 13.48 | 14.01 | 7.379 | 0.00401226 | 0.000134538 | 9.82518
37.1 | 45 | 252.3 | 22 | 3886.816 | 5245.734 | 268.932 | 526.334 | 15.06 | 13.48 | 14.01 | 7.379 | 0.00401541 | 0.000130497 | 9.0512
33.4 | 50.5 | 275 | 20.2 | 3886.816 | 5245.734 | 268.932 | 526.334 | 15.06 | 13.48 | 14.01 | 7.379 | 0.00400414 | 0.000143649 | 11.3143
33.4 | 50.5 | 248.1 | 20.2 | 3886.816 | 5245.734 | 268.932 | 526.334 | 15.06 | 13.48 | 14.01 | 7.379 | 0.00401549 | 0.000134977 | 9.76573
30.4 | 55 | 251.6 | 18 | 3886.816 | 5245.734 | 268.932 | 526.334 | 15.06 | 13.48 | 14.01 | 7.379 | 0.00401291 | 0.000134448 | 9.85317
37.1 | 49.5 | 247.7 | 18 | 3886.816 | 5245.734 | 268.932 | 526.334 | 15.06 | 13.48 | 14.01 | 7.379 | 0.00401548 | 0.000134462 | 10.0936
30.4 | 49.5 | 252.3 | 22 | 3886.816 | 5245.734 | 268.932 | 526.334 | 15.06 | 13.48 | 14.01 | 7.379 | 0.00401322 | 0.000136048 | 10.3285
30.4 | 50.5 | 275 | 22 | 3886.816 | 5245.734 | 268.932 | 526.334 | 15.06 | 13.48 | 14.01 | 7.379 | 0.00400414 | 0.000143649 | 11.3143
34.1 | 49.5 | 252.3 | 19.9 | 3886.816 | 5245.734 | 268.932 | 526.334 | 15.06 | 13.48 | 14.01 | 7.379 | 0.00401322 | 0.000136048 | 10.3285
30.4 | 55 | 225 | 18 | 3886.816 | 5245.734 | 268.932 | 526.334 | 15.06 | 13.48 | 14.01 | 7.379 | 0.00401974 | 0.00012985 | 8.86398
30.4 | 45 | 225 | 20.2 | 3886.816 | 5245.734 | 268.932 | 526.334 | 15.06 | 13.48 | 14.01 | 7.379 | 0.00402677 | 0.000124943 | 8.2139
37.1 | 45 | 248.7 | 18 | 3886.816 | 5245.734 | 268.932 | 526.334 | 15.06 | 13.48 | 14.01 | 7.379 | 0.00401644 | 0.000131141 | 9.16127
37.1 | 45 | 225 | 20.2 | 3886.816 | 5245.734 | 268.932 | 526.334 | 15.06 | 13.48 | 14.01 | 7.379 | 0.00402677 | 0.000124943 | 8.2139
30.4 | 55 | 225 | 19.9 | 3886.816 | 5245.734 | 268.932 | 526.334 | 15.06 | 13.48 | 14.01 | 7.379 | 0.00401974 | 0.00012985 | 8.86398
34.1 | 45 | 225 | 22 | 3886.816 | 5245.734 | 268.932 | 526.334 | 15.06 | 13.48 | 14.01 | 7.379 | 0.00402677 | 0.000124943 | 8.2139
33.4 | 45 | 247.7 | 22 | 3886.816 | 5245.734 | 268.932 | 526.334 | 15.06 | 13.48 | 14.01 | 7.379 | 0.00401696 | 0.000134794 | 10.1689
34.1 | 50.5 | 275 | 18 | 3886.816 | 5245.734 | 268.932 | 526.334 | 15.06 | 13.48 | 14.01 | 7.379 | 0.00400414 | 0.000143649 | 11.3143
37.1 | 55 | 275 | 19.8 | 3886.816 | 5245.734 | 268.932 | 526.334 | 15.06 | 13.48 | 14.01 | 7.379 | 0.00399893 | 0.000144613 | 11.3286
30.4 | 55 | 275 | 20.2 | 3886.816 | 5245.734 | 268.932 | 526.334 | 15.06 | 13.48 | 14.01 | 7.379 | 0.00399893 | 0.000144613 | 11.3286
33.8 | 49.5 | 225 | 18 | 3886.816 | 5245.734 | 268.932 | 526.334 | 15.06 | 13.48 | 14.01 | 7.379 | 0.00402461 | 0.0001285 | 8.99328
30.4 | 55 | 252.3 | 22 | 3886.816 | 5245.734 | 268.932 | 526.334 | 15.06 | 13.48 | 14.01 | 7.379 | 0.0040119 | 0.000135118 | 9.90794
34.1 | 55 | 275 | 18 | 3886.816 | 5245.734 | 268.932 | 526.334 | 15.06 | 13.48 | 14.01 | 7.379 | 0.00399893 | 0.000144613 | 11.3286
34.1 | 45 | 275 | 18 | 3886.816 | 5245.734 | 268.932 | 526.334 | 15.06 | 13.48 | 14.01 | 7.379 | 0.00400694 | 0.000143521 | 11.4043
37.1 | 50.5 | 225 | 19.8 | 3886.816 | 5245.734 | 268.932 | 526.334 | 15.06 | 13.48 | 14.01 | 7.379 | 0.00402351 | 0.000128847 | 8.97144
37.1 | 49.5 | 252.3 | 22 | 3886.816 | 5245.734 | 268.932 | 526.334 | 15.06 | 13.48 | 14.01 | 7.379 | 0.00401322 | 0.000136048 | 10.3285
37.1 | 45 | 225 | 18 | 3886.816 | 5245.734 | 268.932 | 526.334 | 15.06 | 13.48 | 14.01 | 7.379 | 0.00402677 | 0.000124943 | 8.2139
33.4 | 55 | 225 | 18 | 3886.816 | 5245.734 | 268.932 | 526.334 | 15.06 | 13.48 | 14.01 | 7.379 | 0.00401974 | 0.00012985 | 8.86398
37.1 | 55 | 275 | 20 | 3886.816 | 5245.734 | 268.932 | 526.334 | 15.06 | 13.48 | 14.01 | 7.379 | 0.00399893 | 0.000144613 | 11.3286
37.1 | 55 | 225 | 18 | 3886.816 | 5245.734 | 268.932 | 526.334 | 15.06 | 13.48 | 14.01 | 7.379 | 0.00401974 | 0.00012985 | 8.86398
37.1 | 55 | 247.7 | 20.2 | 3886.816 | 5245.734 | 268.932 | 526.334 | 15.06 | 13.48 | 14.01 | 7.379 | 0.00401314 | 0.000135051 | 9.95161