## Combined
Packing Pressure | Mold Surface Temperature | Melt Temperature | Injection Time | Cavity Volume (mm3) | Cavity Surface Area (mm2) | Projection Area zx (mm2) | Projection Area yz (mm2) | gate location to furthest point in x | gate location to furthest point in y | gate location to furthest point in z | gate location to COM | CavityWeight | MaxWarp | VolumetricShrinkage
47 | 49.5 | 225 | 18 | 96295.631 | 95514.277 | 3886.869 | 1597.374 | 101.28 | 38 | 27 | 12.541 | 0.0983404 | 0.00144682 | 7.07594
57.5 | 45 | 225 | 19.8 | 96295.631 | 95514.277 | 3886.869 | 1597.374 | 101.28 | 38 | 27 | 12.541 | 0.0983971 | 0.00141793 | 7.14977
57.5 | 55 | 275 | 20.2 | 96295.631 | 95514.277 | 3886.869 | 1597.374 | 101.28 | 38 | 27 | 12.541 | 0.0974949 | 0.00172148 | 7.95475
57.5 | 45 | 252.3 | 22 | 96295.631 | 95514.277 | 3886.869 | 1597.374 | 101.28 | 38 | 27 | 12.541 | 0.0977489 | 0.00166547 | 7.83439
57.5 | 45 | 275 | 20.2 | 96295.631 | 95514.277 | 3886.869 | 1597.374 | 101.28 | 38 | 27 | 12.541 | 0.0975734 | 0.00169416 | 8.15434
51.8 | 45 | 275 | 18 | 96295.631 | 95514.277 | 3886.869 | 1597.374 | 101.28 | 38 | 27 | 12.541 | 0.0975734 | 0.00169416 | 8.15434
47 | 55 | 225 | 20.2 | 96295.631 | 95514.277 | 3886.869 | 1597.374 | 101.28 | 38 | 27 | 12.541 | 0.0982719 | 0.00147802 | 6.98661
47 | 55 | 275 | 20.2 | 96295.631 | 95514.277 | 3886.869 | 1597.374 | 101.28 | 38 | 27 | 12.541 | 0.0974949 | 0.00172148 | 7.95475
47 | 45 | 275 | 18 | 96295.631 | 95514.277 | 3886.869 | 1597.374 | 101.28 | 38 | 27 | 12.541 | 0.0975734 | 0.00169416 | 8.15434
57.5 | 55 | 275 | 18 | 96295.631 | 95514.277 | 3886.869 | 1597.374 | 101.28 | 38 | 27 | 12.541 | 0.0974949 | 0.00172148 | 7.95475
47 | 55 | 275 | 18 | 96295.631 | 95514.277 | 3886.869 | 1597.374 | 101.28 | 38 | 27 | 12.541 | 0.0974949 | 0.00172148 | 7.95475
47 | 45 | 252.3 | 19.8 | 96295.631 | 95514.277 | 3886.869 | 1597.374 | 101.28 | 38 | 27 | 12.541 | 0.0977489 | 0.00166547 | 7.83439
47 | 50.1 | 225 | 22 | 96295.631 | 95514.277 | 3886.869 | 1597.374 | 101.28 | 38 | 27 | 12.541 | 0.0983436 | 0.00144747 | 7.05491
52.7 | 49.5 | 247.7 | 20.2 | 96295.631 | 95514.277 | 3886.869 | 1597.374 | 101.28 | 38 | 27 | 12.541 | 0.0978351 | 0.00164858 | 7.63133
51.9 | 45 | 252.3 | 19.8 | 96295.631 | 95514.277 | 3886.869 | 1597.374 | 101.28 | 38 | 27 | 12.541 | 0.0977489 | 0.00166547 | 7.83439
57.5 | 50.4 | 275 | 22 | 96295.631 | 95514.277 | 3886.869 | 1597.374 | 101.28 | 38 | 27 | 12.541 | 0.0975411 | 0.00170956 | 8.04771
51.8 | 50.5 | 275 | 18 | 96295.631 | 95514.277 | 3886.869 | 1597.374 | 101.28 | 38 | 27 | 12.541 | 0.0975569 | 0.0017116 | 8.00932
52.7 | 45 | 275 | 22 | 96295.631 | 95514.277 | 3886.869 | 1597.374 | 101.28 | 38 | 27 | 12.541 | 0.0975734 | 0.00169416 | 8.15434
57.5 | 49.5 | 247.7 | 22 | 96295.631 | 95514.277 | 3886.869 | 1597.374 | 101.28 | 38 | 27 | 12.541 | 0.0978351 | 0.00164858 | 7.63133
57.5 | 49.5 | 275 | 18 | 96295.631 | 95514.277 | 3886.869 | 1597.374 | 101.28 | 38 | 27 | 12.541 | 0.0975585 | 0.00170994 | 8.03886
47 | 45 | 225 | 19.8 | 96295.631 | 95514.277 | 3886.869 | 1597.374 | 101.28 | 38 | 27 | 12.541 | 0.0983971 | 0.00141793 | 7.14977
47 | 45 | 250.9 | 18 | 96295.631 | 95514.277 | 3886.869 | 1597.374 | 101.28 | 38 | 27 | 12.541 | 0.0977918 | 0.00165806 | 7.78264
57.5 | 45 | 225 | 20.2 | 96295.631 | 95514.277 | 3886.869 | 1597.374 | 101.28 | 38 | 27 | 12.541 | 0.0983971 | 0.00141793 | 7.14977
57.5 | 45 | 275 | 22 | 96295.631 | 95514.277 | 3886.869 | 1597.374 | 101.28 | 38 | 27 | 12.541 | 0.0975734 | 0.00169416 | 8.15434
57.5 | 45 | 252.3 | 18 | 96295.631 | 95514.277 | 3886.869 | 1597.374 | 101.28 | 38 | 27 | 12.541 | 0.0977489 | 0.00166547 | 7.83439
47 | 55 | 225 | 22 | 96295.631 | 95514.277 | 3886.869 | 1597.374 | 101.28 | 38 | 27 | 12.541 | 0.0982719 | 0.00147802 | 6.98661
47 | 49.5 | 275 | 19.8 | 96295.631 | 95514.277 | 3886.869 | 1597.374 | 101.28 | 38 | 27 | 12.541 | 0.0975585 | 0.00170994 | 8.03886
47 | 45 | 225 | 22 | 96295.631 | 95514.277 | 3886.869 | 1597.374 | 101.28 | 38 | 27 | 12.541 | 0.0983971 | 0.00141793 | 7.14977
47 | 55 | 247.7 | 20.2 | 96295.631 | 95514.277 | 3886.869 | 1597.374 | 101.28 | 38 | 27 | 12.541 | 0.0977538 | 0.00166678 | 7.56874
47 | 50.5 | 275 | 22 | 96295.631 | 95514.277 | 3886.869 | 1597.374 | 101.28 | 38 | 27 | 12.541 | 0.0975569 | 0.0017116 | 8.00932
52.1 | 55 | 225 | 19.8 | 96295.631 | 95514.277 | 3886.869 | 1597.374 | 101.28 | 38 | 27 | 12.541 | 0.0982719 | 0.00147802 | 6.98661
47 | 55 | 247.7 | 22 | 96295.631 | 95514.277 | 3886.869 | 1597.374 | 101.28 | 38 | 27 | 12.541 | 0.0977538 | 0.00166678 | 7.56874
57.5 | 55 | 225 | 19.8 | 96295.631 | 95514.277 | 3886.869 | 1597.374 | 101.28 | 38 | 27 | 12.541 | 0.0982719 | 0.00147802 | 6.98661
51.8 | 55 | 225 | 18 | 96295.631 | 95514.277 | 3886.869 | 1597.374 | 101.28 | 38 | 27 | 12.541 | 0.0982719 | 0.00147802 | 6.98661
47 | 50.5 | 275 | 18 | 96295.631 | 95514.277 | 3886.869 | 1597.374 | 101.28 | 38 | 27 | 12.541 | 0.0975569 | 0.0017116 | 8.00932
57.5 | 45 | 275 | 19.8 | 96295.631 | 95514.277 | 3886.869 | 1597.374 | 101.28 | 38 | 27 | 12.541 | 0.0975734 | 0.00169416 | 8.15434
57.5 | 55 | 275 | 22 | 96295.631 | 95514.277 | 3886.869 | 1597.374 | 101.28 | 38 | 27 | 12.541 | 0.0974949 | 0.00172148 | 7.95475
57.5 | 49.5 | 225 | 18 | 96295.631 | 95514.277 | 3886.869 | 1597.374 | 101.28 | 38 | 27 | 12.541 | 0.0983404 | 0.00144682 | 7.07594
52.7 | 55 | 225 | 18 | 96295.631 | 95514.277 | 3886.869 | 1597.374 | 101.28 | 38 | 27 | 12.541 | 0.0982719 | 0.00147802 | 6.98661
57.5 | 45 | 225 | 22 | 96295.631 | 95514.277 | 3886.869 | 1597.374 | 101.28 | 38 | 27 | 12.541 | 0.0983971 | 0.00141793 | 7.14977
57.5 | 50.5 | 247.7 | 22 | 96295.631 | 95514.277 | 3886.869 | 1597.374 | 101.28 | 38 | 27 | 12.541 | 0.097788 | 0.00165633 | 7.64387
47 | 55 | 275 | 19.8 | 96295.631 | 95514.277 | 3886.869 | 1597.374 | 101.28 | 38 | 27 | 12.541 | 0.0974949 | 0.00172148 | 7.95475
47 | 55 | 251.9 | 22 | 96295.631 | 95514.277 | 3886.869 | 1597.374 | 101.28 | 38 | 27 | 12.541 | 0.0976504 | 0.0017006 | 7.68602
57.5 | 55 | 225 | 18 | 96295.631 | 95514.277 | 3886.869 | 1597.374 | 101.28 | 38 | 27 | 12.541 | 0.0982719 | 0.00147802 | 6.98661
47 | 49.5 | 252.3 | 18 | 96295.631 | 95514.277 | 3886.869 | 1597.374 | 101.28 | 38 | 27 | 12.541 | 0.0977041 | 0.00168013 | 7.78003
47 | 45 | 275 | 22 | 96295.631 | 95514.277 | 3886.869 | 1597.374 | 101.28 | 38 | 27 | 12.541 | 0.0975734 | 0.00169416 | 8.15434
47 | 55 | 225 | 18 | 96295.631 | 95514.277 | 3886.869 | 1597.374 | 101.28 | 38 | 27 | 12.541 | 0.0982719 | 0.00147802 | 6.98661
47 | 50.4 | 275 | 18 | 96295.631 | 95514.277 | 3886.869 | 1597.374 | 101.28 | 38 | 27 | 12.541 | 0.0975411 | 0.00170956 | 8.04771
57.5 | 45 | 275 | 18 | 96295.631 | 95514.277 | 3886.869 | 1597.374 | 101.28 | 38 | 27 | 12.541 | 0.0975734 | 0.00169416 | 8.15434
47 | 45 | 247.7 | 18 | 96295.631 | 95514.277 | 3886.869 | 1597.374 | 101.28 | 38 | 27 | 12.541 | 0.0978906 | 0.00163202 | 7.68327
57.5 | 45 | 225 | 18 | 96295.631 | 95514.277 | 3886.869 | 1597.374 | 101.28 | 38 | 27 | 12.541 | 0.0983971 | 0.00141793 | 7.14977
47 | 50.5 | 225 | 18 | 96295.631 | 95514.277 | 3886.869 | 1597.374 | 101.28 | 38 | 27 | 12.541 | 0.0983522 | 0.00145435 | 7.01556
47 | 49.5 | 275 | 22 | 96295.631 | 95514.277 | 3886.869 | 1597.374 | 101.28 | 38 | 27 | 12.541 | 0.0975585 | 0.00170994 | 8.03886
51.8 | 49.5 | 275 | 20.2 | 96295.631 | 95514.277 | 3886.869 | 1597.374 | 101.28 | 38 | 27 | 12.541 | 0.0975585 | 0.00170994 | 8.03886
51.8 | 50.5 | 247.7 | 19.8 | 96295.631 | 95514.277 | 3886.869 | 1597.374 | 101.28 | 38 | 27 | 12.541 | 0.097788 | 0.00165633 | 7.64387
57.5 | 45 | 252.3 | 19.8 | 96295.631 | 95514.277 | 3886.869 | 1597.374 | 101.28 | 38 | 27 | 12.541 | 0.0977489 | 0.00166547 | 7.83439
57.5 | 50.5 | 275 | 22 | 96295.631 | 95514.277 | 3886.869 | 1597.374 | 101.28 | 38 | 27 | 12.541 | 0.0975569 | 0.0017116 | 8.00932
57.5 | 55 | 252.3 | 19.8 | 96295.631 | 95514.277 | 3886.869 | 1597.374 | 101.28 | 38 | 27 | 12.541 | 0.0976453 | 0.00170157 | 7.69122
47 | 45 | 225 | 20.2 | 96295.631 | 95514.277 | 3886.869 | 1597.374 | 101.28 | 38 | 27 | 12.541 | 0.0983971 | 0.00141793 | 7.14977
51.8 | 45 | 225 | 20.2 | 96295.631 | 95514.277 | 3886.869 | 1597.374 | 101.28 | 38 | 27 | 12.541 | 0.0983971 | 0.00141793 | 7.14977
47 | 55 | 275 | 22 | 96295.631 | 95514.277 | 3886.869 | 1597.374 | 101.28 | 38 | 27 | 12.541 | 0.0974949 | 0.00172148 | 7.95475
52.7 | 50.5 | 247.7 | 20.2 | 96295.631 | 95514.277 | 3886.869 | 1597.374 | 101.28 | 38 | 27 | 12.541 | 0.097788 | 0.00165633 | 7.64387
47 | 55 | 252.3 | 22 | 96295.631 | 95514.277 | 3886.869 | 1597.374 | 101.28 | 38 | 27 | 12.541 | 0.0976453 | 0.00170157 | 7.69122
57.5 | 50.5 | 251.3 | 22 | 96295.631 | 95514.277 | 3886.869 | 1597.374 | 101.28 | 38 | 27 | 12.541 | 0.0977065 | 0.00167796 | 7.7425
47 | 45 | 275 | 20.2 | 96295.631 | 95514.277 | 3886.869 | 1597.374 | 101.28 | 38 | 27 | 12.541 | 0.0975734 | 0.00169416 | 8.15434
52.7 | 45 | 225 | 18 | 96295.631 | 95514.277 | 3886.869 | 1597.374 | 101.28 | 38 | 27 | 12.541 | 0.0983971 | 0.00141793 | 7.14977
47 | 55 | 247.7 | 18 | 96295.631 | 95514.277 | 3886.869 | 1597.374 | 101.28 | 38 | 27 | 12.541 | 0.0977538 | 0.00166678 | 7.56874
52.7 | 50.5 | 247.7 | 18 | 96295.631 | 95514.277 | 3886.869 | 1597.374 | 101.28 | 38 | 27 | 12.541 | 0.097788 | 0.00165633 | 7.64387
57.5 | 50.5 | 225 | 18 | 96295.631 | 95514.277 | 3886.869 | 1597.374 | 101.28 | 38 | 27 | 12.541 | 0.0983522 | 0.00145435 | 7.01556
47 | 45 | 252.3 | 18 | 96295.631 | 95514.277 | 3886.869 | 1597.374 | 101.28 | 38 | 27 | 12.541 | 0.0977489 | 0.00166547 | 7.83439
52.7 | 45 | 247.7 | 22 | 96295.631 | 95514.277 | 3886.869 | 1597.374 | 101.28 | 38 | 27 | 12.541 | 0.0978906 | 0.00163202 | 7.68327
52.7 | 55 | 275 | 18 | 96295.631 | 95514.277 | 3886.869 | 1597.374 | 101.28 | 38 | 27 | 12.541 | 0.0974949 | 0.00172148 | 7.95475
51.8 | 55 | 225 | 19.8 | 96295.631 | 95514.277 | 3886.869 | 1597.374 | 101.28 | 38 | 27 | 12.541 | 0.0982719 | 0.00147802 | 6.98661
52.7 | 50.5 | 225 | 18 | 96295.631 | 95514.277 | 3886.869 | 1597.374 | 101.28 | 38 | 27 | 12.541 | 0.0983522 | 0.00145435 | 7.01556
57.5 | 55 | 247.7 | 18 | 96295.631 | 95514.277 | 3886.869 | 1597.374 | 101.28 | 38 | 27 | 12.541 | 0.0977538 | 0.00166678 | 7.56874
47 | 50.5 | 225 | 22 | 96295.631 | 95514.277 | 3886.869 | 1597.374 | 101.28 | 38 | 27 | 12.541 | 0.0983522 | 0.00145435 | 7.01556
52.7 | 55 | 275 | 22 | 96295.631 | 95514.277 | 3886.869 | 1597.374 | 101.28 | 38 | 27 | 12.541 | 0.0974949 | 0.00172148 | 7.95475
57.5 | 50.5 | 275 | 18 | 96295.631 | 95514.277 | 3886.869 | 1597.374 | 101.28 | 38 | 27 | 12.541 | 0.0975569 | 0.0017116 | 8.00932
57.5 | 55 | 225 | 22 | 96295.631 | 95514.277 | 3886.869 | 1597.374 | 101.28 | 38 | 27 | 12.541 | 0.0982719 | 0.00147802 | 6.98661
52.7 | 45 | 225 | 22 | 96295.631 | 95514.277 | 3886.869 | 1597.374 | 101.28 | 38 | 27 | 12.541 | 0.0983971 | 0.00141793 | 7.14977