## Combined
Packing Pressure | Mold Surface Temperature | Melt Temperature | Injection Time | Cavity Volume (mm3) | Cavity Surface Area (mm2) | Projection Area zx (mm2) | Projection Area yz (mm2) | gate location to furthest point in x | gate location to furthest point in y | gate location to furthest point in z | gate location to COM | CavityWeight | MaxWarp | VolumetricShrinkage
36.6 | 55 | 275 | 22 | 12000 | 12640 | 200 | 120 | 50 | 30 | 2 | 1 | 0.0122389 | 0.000396197 | 6.67486
37.2 | 55 | 225 | 18 | 12000 | 12640 | 200 | 120 | 50 | 30 | 2 | 1 | 0.0122636 | 0.000384614 | 5.85345
33.2 | 55 | 247.7 | 18 | 12000 | 12640 | 200 | 120 | 50 | 30 | 2 | 1 | 0.0122209 | 0.000401058 | 6.36268
33.2 | 49.5 | 252.3 | 19.8 | 12000 | 12640 | 200 | 120 | 50 | 30 | 2 | 1 | 0.0122665 | 0.000386611 | 6.4218
33.2 | 45 | 275 | 18 | 12000 | 12640 | 200 | 120 | 50 | 30 | 2 | 1 | 0.0122491 | 0.000393891 | 6.93057
33.2 | 55 | 251.9 | 22 | 12000 | 12640 | 200 | 120 | 50 | 30 | 2 | 1 | 0.0122613 | 0.000386709 | 6.31576
40.6 | 45 | 275 | 18 | 12000 | 12640 | 200 | 120 | 50 | 30 | 2 | 1 | 0.0122491 | 0.000393891 | 6.93057
40.6 | 45 | 275 | 22 | 12000 | 12640 | 200 | 120 | 50 | 30 | 2 | 1 | 0.0122491 | 0.000393891 | 6.93057
36.6 | 45 | 275 | 18 | 12000 | 12640 | 200 | 120 | 50 | 30 | 2 | 1 | 0.0122491 | 0.000393891 | 6.93057
33.2 | 50.2 | 275 | 22 | 12000 | 12640 | 200 | 120 | 50 | 30 | 2 | 1 | 0.0122434 | 0.000395279 | 6.84235
36.6 | 50.3 | 252.3 | 19.9 | 12000 | 12640 | 200 | 120 | 50 | 30 | 2 | 1 | 0.0122643 | 0.000387315 | 6.44134
33.2 | 49.5 | 225 | 18 | 12000 | 12640 | 200 | 120 | 50 | 30 | 2 | 1 | 0.0122697 | 0.000383217 | 5.95338
37.2 | 55 | 275 | 18 | 12000 | 12640 | 200 | 120 | 50 | 30 | 2 | 1 | 0.0122389 | 0.000396197 | 6.67486
36.7 | 45 | 252.3 | 20.2 | 12000 | 12640 | 200 | 120 | 50 | 30 | 2 | 1 | 0.0122684 | 0.000386859 | 6.51248
36.6 | 49.5 | 275 | 19.8 | 12000 | 12640 | 200 | 120 | 50 | 30 | 2 | 1 | 0.012245 | 0.000394721 | 6.84877
33.2 | 50.5 | 275 | 22 | 12000 | 12640 | 200 | 120 | 50 | 30 | 2 | 1 | 0.0122434 | 0.00039521 | 6.83411
33.2 | 49.5 | 225 | 19.8 | 12000 | 12640 | 200 | 120 | 50 | 30 | 2 | 1 | 0.0122697 | 0.000383217 | 5.95338
37.2 | 50.5 | 275 | 18 | 12000 | 12640 | 200 | 120 | 50 | 30 | 2 | 1 | 0.0122434 | 0.00039521 | 6.83411
40.6 | 45 | 252.3 | 22 | 12000 | 12640 | 200 | 120 | 50 | 30 | 2 | 1 | 0.0122684 | 0.000386859 | 6.51248
33.2 | 50.5 | 252.3 | 18 | 12000 | 12640 | 200 | 120 | 50 | 30 | 2 | 1 | 0.012264 | 0.000387437 | 6.43774
40.6 | 55 | 275 | 18 | 12000 | 12640 | 200 | 120 | 50 | 30 | 2 | 1 | 0.0122389 | 0.000396197 | 6.67486
40.6 | 55 | 275 | 20.2 | 12000 | 12640 | 200 | 120 | 50 | 30 | 2 | 1 | 0.0122389 | 0.000396197 | 6.67486
40.6 | 49.5 | 225 | 22 | 12000 | 12640 | 200 | 120 | 50 | 30 | 2 | 1 | 0.0122697 | 0.000383217 | 5.95338
40.6 | 45 | 225 | 19.8 | 12000 | 12640 | 200 | 120 | 50 | 30 | 2 | 1 | 0.0122749 | 0.00038217 | 6.02015
40.6 | 45 | 225 | 22 | 12000 | 12640 | 200 | 120 | 50 | 30 | 2 | 1 | 0.0122749 | 0.00038217 | 6.02015
33.2 | 50.5 | 225 | 22 | 12000 | 12640 | 200 | 120 | 50 | 30 | 2 | 1 | 0.012272 | 0.000381846 | 5.91029
33.2 | 45 | 225 | 18 | 12000 | 12640 | 200 | 120 | 50 | 30 | 2 | 1 | 0.0122749 | 0.00038217 | 6.02015
40.6 | 45 | 247.7 | 18 | 12000 | 12640 | 200 | 120 | 50 | 30 | 2 | 1 | 0.012278 | 0.00038296 | 6.39155
33.2 | 45 | 247.7 | 22 | 12000 | 12640 | 200 | 120 | 50 | 30 | 2 | 1 | 0.012278 | 0.00038296 | 6.39155
36.6 | 55 | 247.7 | 22 | 12000 | 12640 | 200 | 120 | 50 | 30 | 2 | 1 | 0.0122209 | 0.000401058 | 6.36268
37.2 | 45 | 275 | 22 | 12000 | 12640 | 200 | 120 | 50 | 30 | 2 | 1 | 0.0122491 | 0.000393891 | 6.93057
40.6 | 50.5 | 225 | 22 | 12000 | 12640 | 200 | 120 | 50 | 30 | 2 | 1 | 0.012272 | 0.000381846 | 5.91029
33.2 | 55 | 275 | 18 | 12000 | 12640 | 200 | 120 | 50 | 30 | 2 | 1 | 0.0122389 | 0.000396197 | 6.67486
40.6 | 55 | 225 | 20.2 | 12000 | 12640 | 200 | 120 | 50 | 30 | 2 | 1 | 0.0122636 | 0.000384614 | 5.85345
40.6 | 49.5 | 225 | 18 | 12000 | 12640 | 200 | 120 | 50 | 30 | 2 | 1 | 0.0122697 | 0.000383217 | 5.95338
40.6 | 55 | 225 | 18 | 12000 | 12640 | 200 | 120 | 50 | 30 | 2 | 1 | 0.0122636 | 0.000384614 | 5.85345
40.6 | 50.1 | 275 | 18 | 12000 | 12640 | 200 | 120 | 50 | 30 | 2 | 1 | 0.0122437 | 0.000395091 | 6.84
40.6 | 50.5 | 275 | 18 | 12000 | 12640 | 200 | 120 | 50 | 30 | 2 | 1 | 0.0122434 | 0.00039521 | 6.83411
40.6 | 55 | 275 | 22 | 12000 | 12640 | 200 | 120 | 50 | 30 | 2 | 1 | 0.0122389 | 0.000396197 | 6.67486
40.6 | 49.5 | 275 | 22 | 12000 | 12640 | 200 | 120 | 50 | 30 | 2 | 1 | 0.012245 | 0.000394721 | 6.84877
33.2 | 45 | 275 | 20.2 | 12000 | 12640 | 200 | 120 | 50 | 30 | 2 | 1 | 0.0122491 | 0.000393891 | 6.93057
37.2 | 55 | 275 | 22 | 12000 | 12640 | 200 | 120 | 50 | 30 | 2 | 1 | 0.0122389 | 0.000396197 | 6.67486
33.2 | 45 | 225 | 22 | 12000 | 12640 | 200 | 120 | 50 | 30 | 2 | 1 | 0.0122749 | 0.00038217 | 6.02015
40.6 | 55 | 247.7 | 18 | 12000 | 12640 | 200 | 120 | 50 | 30 | 2 | 1 | 0.0122209 | 0.000401058 | 6.36268
33.2 | 45 | 225 | 19.8 | 12000 | 12640 | 200 | 120 | 50 | 30 | 2 | 1 | 0.0122749 | 0.00038217 | 6.02015
33.2 | 55 | 275 | 22 | 12000 | 12640 | 200 | 120 | 50 | 30 | 2 | 1 | 0.0122389 | 0.000396197 | 6.67486
33.2 | 55 | 225 | 20.2 | 12000 | 12640 | 200 | 120 | 50 | 30 | 2 | 1 | 0.0122636 | 0.000384614 | 5.85345
33.2 | 45 | 275 | 22 | 12000 | 12640 | 200 | 120 | 50 | 30 | 2 | 1 | 0.0122491 | 0.000393891 | 6.93057
33.2 | 50.3 | 225 | 22 | 12000 | 12640 | 200 | 120 | 50 | 30 | 2 | 1 | 0.01227 | 0.000382922 | 5.93285
36.6 | 55 | 225 | 22 | 12000 | 12640 | 200 | 120 | 50 | 30 | 2 | 1 | 0.0122636 | 0.000384614 | 5.85345
40.6 | 55 | 248.6 | 22 | 12000 | 12640 | 200 | 120 | 50 | 30 | 2 | 1 | 0.0122628 | 0.000386259 | 6.23065
40.6 | 55 | 225 | 19.8 | 12000 | 12640 | 200 | 120 | 50 | 30 | 2 | 1 | 0.0122636 | 0.000384614 | 5.85345
37.2 | 45 | 247.7 | 22 | 12000 | 12640 | 200 | 120 | 50 | 30 | 2 | 1 | 0.012278 | 0.00038296 | 6.39155
36.6 | 49.5 | 252.3 | 19.9 | 12000 | 12640 | 200 | 120 | 50 | 30 | 2 | 1 | 0.0122665 | 0.000386611 | 6.4218
40.6 | 55 | 252 | 22 | 12000 | 12640 | 200 | 120 | 50 | 30 | 2 | 1 | 0.0122597 | 0.000387476 | 6.32802
40.6 | 50.5 | 225 | 18 | 12000 | 12640 | 200 | 120 | 50 | 30 | 2 | 1 | 0.012272 | 0.000381846 | 5.91029
40.6 | 50.5 | 275 | 22 | 12000 | 12640 | 200 | 120 | 50 | 30 | 2 | 1 | 0.0122434 | 0.00039521 | 6.83411
36.6 | 55 | 225 | 18 | 12000 | 12640 | 200 | 120 | 50 | 30 | 2 | 1 | 0.0122636 | 0.000384614 | 5.85345
36.6 | 50.2 | 252.3 | 19.9 | 12000 | 12640 | 200 | 120 | 50 | 30 | 2 | 1 | 0.012266 | 0.000386537 | 6.42819
40.6 | 45 | 225 | 18 | 12000 | 12640 | 200 | 120 | 50 | 30 | 2 | 1 | 0.0122749 | 0.00038217 | 6.02015
33.2 | 50.5 | 225 | 18 | 12000 | 12640 | 200 | 120 | 50 | 30 | 2 | 1 | 0.012272 | 0.000381846 | 5.91029
33.2 | 55 | 275 | 20.2 | 12000 | 12640 | 200 | 120 | 50 | 30 | 2 | 1 | 0.0122389 | 0.000396197 | 6.67486
40.6 | 55 | 252.3 | 22 | 12000 | 12640 | 200 | 120 | 50 | 30 | 2 | 1 | 0.0122564 | 0.000388622 | 6.34169
33.2 | 49.5 | 275 | 18 | 12000 | 12640 | 200 | 120 | 50 | 30 | 2 | 1 | 0.012245 | 0.000394721 | 6.84877
40.6 | 50 | 275 | 22 | 12000 | 12640 | 200 | 120 | 50 | 30 | 2 | 1 | 0.0122439 | 0.000395068 | 6.84246
40.6 | 45 | 225 | 20.2 | 12000 | 12640 | 200 | 120 | 50 | 30 | 2 | 1 | 0.0122749 | 0.00038217 | 6.02015
36.6 | 45 | 225 | 18 | 12000 | 12640 | 200 | 120 | 50 | 30 | 2 | 1 | 0.0122749 | 0.00038217 | 6.02015
33.2 | 45 | 225 | 20.2 | 12000 | 12640 | 200 | 120 | 50 | 30 | 2 | 1 | 0.0122749 | 0.00038217 | 6.02015
37.2 | 50.5 | 225 | 22 | 12000 | 12640 | 200 | 120 | 50 | 30 | 2 | 1 | 0.012272 | 0.000381846 | 5.91029
36.6 | 49.5 | 252.3 | 19.8 | 12000 | 12640 | 200 | 120 | 50 | 30 | 2 | 1 | 0.0122665 | 0.000386611 | 6.4218
33.2 | 55 | 225 | 19.9 | 12000 | 12640 | 200 | 120 | 50 | 30 | 2 | 1 | 0.0122636 | 0.000384614 | 5.85345
33.2 | 49.5 | 275 | 22 | 12000 | 12640 | 200 | 120 | 50 | 30 | 2 | 1 | 0.012245 | 0.000394721 | 6.84877
40.6 | 50.5 | 247.7 | 18 | 12000 | 12640 | 200 | 120 | 50 | 30 | 2 | 1 | 0.012271 | 0.000384194 | 6.29899
33.2 | 55 | 247.7 | 22 | 12000 | 12640 | 200 | 120 | 50 | 30 | 2 | 1 | 0.0122209 | 0.000401058 | 6.36268
33.2 | 45 | 252.3 | 18 | 12000 | 12640 | 200 | 120 | 50 | 30 | 2 | 1 | 0.0122684 | 0.000386859 | 6.51248
37.2 | 45 | 225 | 22 | 12000 | 12640 | 200 | 120 | 50 | 30 | 2 | 1 | 0.0122749 | 0.00038217 | 6.02015
40.6 | 55 | 275 | 19.8 | 12000 | 12640 | 200 | 120 | 50 | 30 | 2 | 1 | 0.0122389 | 0.000396197 | 6.67486
40.6 | 55 | 225 | 22 | 12000 | 12640 | 200 | 120 | 50 | 30 | 2 | 1 | 0.0122636 | 0.000384614 | 5.85345
37.2 | 45 | 225 | 18 | 12000 | 12640 | 200 | 120 | 50 | 30 | 2 | 1 | 0.0122749 | 0.00038217 | 6.02015
37.2 | 55 | 275 | 20.2 | 12000 | 12640 | 200 | 120 | 50 | 30 | 2 | 1 | 0.0122389 | 0.000396197 | 6.67486