## Combined
Packing Pressure | Mold Surface Temperature | Melt Temperature | Injection Time | Cavity Volume (mm3) | Cavity Surface Area (mm2) | Projection Area zx (mm2) | Projection Area yz (mm2) | gate location to furthest point in x | gate location to furthest point in y | gate location to furthest point in z | gate location to COM | CavityWeight | MaxWarp | VolumetricShrinkage
40.2 | 55 | 225 | 20 | 60000 | 41800 | 600 | 300 | 100 | 50 | 3 | 1.5 | 0.0605975 | 0.000841399 | 7.05116
40.2 | 45 | 248.2 | 22 | 60000 | 41800 | 600 | 300 | 100 | 50 | 3 | 1.5 | 0.0603 | 0.000882206 | 7.99343
32.9 | 50.5 | 275 | 22 | 60000 | 41800 | 600 | 300 | 100 | 50 | 3 | 1.5 | 0.0599319 | 0.000942989 | 8.66131
32.9 | 55 | 247.7 | 22 | 60000 | 41800 | 600 | 300 | 100 | 50 | 3 | 1.5 | 0.0602311 | 0.000877633 | 7.82184
36.2 | 45 | 225 | 18 | 60000 | 41800 | 600 | 300 | 100 | 50 | 3 | 1.5 | 0.0606632 | 0.00083246 | 7.16222
36.9 | 50.5 | 275 | 20.1 | 60000 | 41800 | 600 | 300 | 100 | 50 | 3 | 1.5 | 0.0599319 | 0.000942989 | 8.66131
40.2 | 50.5 | 275 | 18 | 60000 | 41800 | 600 | 300 | 100 | 50 | 3 | 1.5 | 0.0599319 | 0.000942989 | 8.66131
40.2 | 55 | 275 | 20 | 60000 | 41800 | 600 | 300 | 100 | 50 | 3 | 1.5 | 0.0599076 | 0.000948481 | 8.57618
32.9 | 55 | 225 | 22 | 60000 | 41800 | 600 | 300 | 100 | 50 | 3 | 1.5 | 0.0605975 | 0.000841399 | 7.05116
36.2 | 55 | 252.3 | 18 | 60000 | 41800 | 600 | 300 | 100 | 50 | 3 | 1.5 | 0.0601746 | 0.000888019 | 7.96967
36.2 | 45 | 275 | 18 | 60000 | 41800 | 600 | 300 | 100 | 50 | 3 | 1.5 | 0.0599898 | 0.000932448 | 8.65911
32.9 | 49.5 | 252.3 | 19.8 | 60000 | 41800 | 600 | 300 | 100 | 50 | 3 | 1.5 | 0.0601957 | 0.000885724 | 8.06477
36.2 | 45 | 252.3 | 18 | 60000 | 41800 | 600 | 300 | 100 | 50 | 3 | 1.5 | 0.0602378 | 0.000880414 | 8.1027
40.2 | 45 | 247.7 | 22 | 60000 | 41800 | 600 | 300 | 100 | 50 | 3 | 1.5 | 0.0603027 | 0.000882276 | 7.98435
40.2 | 45 | 275 | 18 | 60000 | 41800 | 600 | 300 | 100 | 50 | 3 | 1.5 | 0.0599898 | 0.000932448 | 8.65911
40.2 | 45 | 275 | 22 | 60000 | 41800 | 600 | 300 | 100 | 50 | 3 | 1.5 | 0.0599898 | 0.000932448 | 8.65911
40.2 | 55 | 275 | 22 | 60000 | 41800 | 600 | 300 | 100 | 50 | 3 | 1.5 | 0.0599076 | 0.000948481 | 8.57618
32.9 | 49.8 | 225 | 18 | 60000 | 41800 | 600 | 300 | 100 | 50 | 3 | 1.5 | 0.060632 | 0.000836841 | 7.12977
32.9 | 45 | 252.3 | 20.2 | 60000 | 41800 | 600 | 300 | 100 | 50 | 3 | 1.5 | 0.0602378 | 0.000880414 | 8.1027
40.2 | 49.5 | 225 | 18 | 60000 | 41800 | 600 | 300 | 100 | 50 | 3 | 1.5 | 0.0606449 | 0.000833128 | 7.09656
32.9 | 55 | 275 | 22 | 60000 | 41800 | 600 | 300 | 100 | 50 | 3 | 1.5 | 0.0599076 | 0.000948481 | 8.57618
40.2 | 49.5 | 225 | 22 | 60000 | 41800 | 600 | 300 | 100 | 50 | 3 | 1.5 | 0.0606449 | 0.000833128 | 7.09656
32.9 | 49.5 | 225 | 19.8 | 60000 | 41800 | 600 | 300 | 100 | 50 | 3 | 1.5 | 0.0606449 | 0.000833128 | 7.09656
32.9 | 45 | 252.3 | 22 | 60000 | 41800 | 600 | 300 | 100 | 50 | 3 | 1.5 | 0.0602378 | 0.000880414 | 8.1027
32.9 | 50.5 | 225 | 22 | 60000 | 41800 | 600 | 300 | 100 | 50 | 3 | 1.5 | 0.0606199 | 0.000837472 | 7.13662
40.2 | 45 | 225 | 18 | 60000 | 41800 | 600 | 300 | 100 | 50 | 3 | 1.5 | 0.0606632 | 0.00083246 | 7.16222
32.9 | 50.5 | 225 | 18 | 60000 | 41800 | 600 | 300 | 100 | 50 | 3 | 1.5 | 0.0606199 | 0.000837472 | 7.13662
36.9 | 55 | 225 | 22 | 60000 | 41800 | 600 | 300 | 100 | 50 | 3 | 1.5 | 0.0605975 | 0.000841399 | 7.05116
40.2 | 55 | 275 | 20.2 | 60000 | 41800 | 600 | 300 | 100 | 50 | 3 | 1.5 | 0.0599076 | 0.000948481 | 8.57618
32.9 | 50.5 | 252.3 | 22 | 60000 | 41800 | 600 | 300 | 100 | 50 | 3 | 1.5 | 0.0601925 | 0.000902556 | 8.04608
32.9 | 45 | 225 | 18 | 60000 | 41800 | 600 | 300 | 100 | 50 | 3 | 1.5 | 0.0606632 | 0.00083246 | 7.16222
36.9 | 55 | 225 | 18 | 60000 | 41800 | 600 | 300 | 100 | 50 | 3 | 1.5 | 0.0605975 | 0.000841399 | 7.05116
32.9 | 45 | 275 | 22 | 60000 | 41800 | 600 | 300 | 100 | 50 | 3 | 1.5 | 0.0599898 | 0.000932448 | 8.65911
40.2 | 49.5 | 252.3 | 22 | 60000 | 41800 | 600 | 300 | 100 | 50 | 3 | 1.5 | 0.0601957 | 0.000885724 | 8.06477
40.2 | 45 | 247.7 | 18 | 60000 | 41800 | 600 | 300 | 100 | 50 | 3 | 1.5 | 0.0603027 | 0.000882276 | 7.98435
32.9 | 55 | 225 | 18 | 60000 | 41800 | 600 | 300 | 100 | 50 | 3 | 1.5 | 0.0605975 | 0.000841399 | 7.05116
32.9 | 45 | 247.7 | 22 | 60000 | 41800 | 600 | 300 | 100 | 50 | 3 | 1.5 | 0.0603027 | 0.000882276 | 7.98435
32.9 | 50.1 | 225 | 18 | 60000 | 41800 | 600 | 300 | 100 | 50 | 3 | 1.5 | 0.0606444 | 0.000832764 | 7.07881
36.9 | 45 | 225 | 22 | 60000 | 41800 | 600 | 300 | 100 | 50 | 3 | 1.5 | 0.0606632 | 0.00083246 | 7.16222
36.2 | 50.5 | 275 | 22 | 60000 | 41800 | 600 | 300 | 100 | 50 | 3 | 1.5 | 0.0599319 | 0.000942989 | 8.66131
40.2 | 55 | 252.3 | 22 | 60000 | 41800 | 600 | 300 | 100 | 50 | 3 | 1.5 | 0.0601746 | 0.000888019 | 7.96967
40.2 | 55 | 275 | 18 | 60000 | 41800 | 600 | 300 | 100 | 50 | 3 | 1.5 | 0.0599076 | 0.000948481 | 8.57618
36.9 | 50.5 | 225 | 22 | 60000 | 41800 | 600 | 300 | 100 | 50 | 3 | 1.5 | 0.0606199 | 0.000837472 | 7.13662
32.9 | 49.5 | 275 | 18 | 60000 | 41800 | 600 | 300 | 100 | 50 | 3 | 1.5 | 0.0599439 | 0.000940586 | 8.65765
32.9 | 55 | 252.3 | 20.2 | 60000 | 41800 | 600 | 300 | 100 | 50 | 3 | 1.5 | 0.0601746 | 0.000888019 | 7.96967
32.9 | 55 | 275 | 18 | 60000 | 41800 | 600 | 300 | 100 | 50 | 3 | 1.5 | 0.0599076 | 0.000948481 | 8.57618
32.9 | 50.5 | 275 | 18 | 60000 | 41800 | 600 | 300 | 100 | 50 | 3 | 1.5 | 0.0599319 | 0.000942989 | 8.66131
40.2 | 55 | 225 | 22 | 60000 | 41800 | 600 | 300 | 100 | 50 | 3 | 1.5 | 0.0605975 | 0.000841399 | 7.05116
40.2 | 45 | 225 | 22 | 60000 | 41800 | 600 | 300 | 100 | 50 | 3 | 1.5 | 0.0606632 | 0.00083246 | 7.16222
40.2 | 55 | 247.7 | 18 | 60000 | 41800 | 600 | 300 | 100 | 50 | 3 | 1.5 | 0.0602311 | 0.000877633 | 7.82184
36.2 | 55 | 252.3 | 22 | 60000 | 41800 | 600 | 300 | 100 | 50 | 3 | 1.5 | 0.0601746 | 0.000888019 | 7.96967
36.2 | 55 | 275 | 22 | 60000 | 41800 | 600 | 300 | 100 | 50 | 3 | 1.5 | 0.0599076 | 0.000948481 | 8.57618
32.9 | 45 | 275 | 18 | 60000 | 41800 | 600 | 300 | 100 | 50 | 3 | 1.5 | 0.0599898 | 0.000932448 | 8.65911
36.2 | 50.5 | 252.3 | 18 | 60000 | 41800 | 600 | 300 | 100 | 50 | 3 | 1.5 | 0.0601925 | 0.000902556 | 8.04608
40.2 | 49.5 | 252.3 | 18 | 60000 | 41800 | 600 | 300 | 100 | 50 | 3 | 1.5 | 0.0601957 | 0.000885724 | 8.06477
36.9 | 55 | 252.3 | 20.2 | 60000 | 41800 | 600 | 300 | 100 | 50 | 3 | 1.5 | 0.0601746 | 0.000888019 | 7.96967
32.9 | 49.5 | 252.3 | 22 | 60000 | 41800 | 600 | 300 | 100 | 50 | 3 | 1.5 | 0.0601957 | 0.000885724 | 8.06477
36.2 | 49.5 | 248.7 | 19.8 | 60000 | 41800 | 600 | 300 | 100 | 50 | 3 | 1.5 | 0.0602556 | 0.000876894 | 7.96873
32.9 | 55 | 247.7 | 20.2 | 60000 | 41800 | 600 | 300 | 100 | 50 | 3 | 1.5 | 0.0602311 | 0.000877633 | 7.82184
40.2 | 45 | 225 | 19.8 | 60000 | 41800 | 600 | 300 | 100 | 50 | 3 | 1.5 | 0.0606632 | 0.00083246 | 7.16222
40.2 | 55 | 247.7 | 22 | 60000 | 41800 | 600 | 300 | 100 | 50 | 3 | 1.5 | 0.0602311 | 0.000877633 | 7.82184
36.2 | 50.5 | 225 | 22 | 60000 | 41800 | 600 | 300 | 100 | 50 | 3 | 1.5 | 0.0606199 | 0.000837472 | 7.13662
40.2 | 45 | 252.3 | 22 | 60000 | 41800 | 600 | 300 | 100 | 50 | 3 | 1.5 | 0.0602378 | 0.000880414 | 8.1027
40.2 | 45 | 225 | 20.2 | 60000 | 41800 | 600 | 300 | 100 | 50 | 3 | 1.5 | 0.0606632 | 0.00083246 | 7.16222
32.9 | 55 | 225 | 19.8 | 60000 | 41800 | 600 | 300 | 100 | 50 | 3 | 1.5 | 0.0605975 | 0.000841399 | 7.05116
36.2 | 49.5 | 250.1 | 20.2 | 60000 | 41800 | 600 | 300 | 100 | 50 | 3 | 1.5 | 0.0602416 | 0.00087751 | 7.97097
36.6 | 45 | 225 | 20.2 | 60000 | 41800 | 600 | 300 | 100 | 50 | 3 | 1.5 | 0.0606632 | 0.00083246 | 7.16222
40.2 | 55 | 225 | 20.2 | 60000 | 41800 | 600 | 300 | 100 | 50 | 3 | 1.5 | 0.0605975 | 0.000841399 | 7.05116
36.2 | 55 | 225 | 18 | 60000 | 41800 | 600 | 300 | 100 | 50 | 3 | 1.5 | 0.0605975 | 0.000841399 | 7.05116
32.9 | 45 | 275 | 19.8 | 60000 | 41800 | 600 | 300 | 100 | 50 | 3 | 1.5 | 0.0599898 | 0.000932448 | 8.65911
36.7 | 45 | 275 | 18 | 60000 | 41800 | 600 | 300 | 100 | 50 | 3 | 1.5 | 0.0599898 | 0.000932448 | 8.65911
40.2 | 50.5 | 225 | 22 | 60000 | 41800 | 600 | 300 | 100 | 50 | 3 | 1.5 | 0.0606199 | 0.000837472 | 7.13662
32.9 | 45 | 247.7 | 18 | 60000 | 41800 | 600 | 300 | 100 | 50 | 3 | 1.5 | 0.0603027 | 0.000882276 | 7.98435
36.4 | 49.5 | 249.8 | 20.2 | 60000 | 41800 | 600 | 300 | 100 | 50 | 3 | 1.5 | 0.0602542 | 0.00087574 | 7.93486
36.9 | 55 | 275 | 18 | 60000 | 41800 | 600 | 300 | 100 | 50 | 3 | 1.5 | 0.0599076 | 0.000948481 | 8.57618
40.2 | 50.5 | 225 | 18 | 60000 | 41800 | 600 | 300 | 100 | 50 | 3 | 1.5 | 0.0606199 | 0.000837472 | 7.13662
40.2 | 49.5 | 225 | 19.8 | 60000 | 41800 | 600 | 300 | 100 | 50 | 3 | 1.5 | 0.0606449 | 0.000833128 | 7.09656
40.2 | 49.5 | 275 | 19.8 | 60000 | 41800 | 600 | 300 | 100 | 50 | 3 | 1.5 | 0.0599439 | 0.000940586 | 8.65765
40.2 | 45 | 275 | 20.2 | 60000 | 41800 | 600 | 300 | 100 | 50 | 3 | 1.5 | 0.0599898 | 0.000932448 | 8.65911
36.9 | 45 | 275 | 22 | 60000 | 41800 | 600 | 300 | 100 | 50 | 3 | 1.5 | 0.0599898 | 0.000932448 | 8.65911