## Combined
Packing Pressure | Mold Surface Temperature | Melt Temperature | Injection Time | Cavity Volume (mm3) | Cavity Surface Area (mm2) | Projection Area zx (mm2) | Projection Area yz (mm2) | gate location to furthest point in x | gate location to furthest point in y | gate location to furthest point in z | gate location to COM | CavityWeight | MaxWarp | VolumetricShrinkage
44.2 | 55 | 225 | 20.2 | 2500 | 5200 | 50 | 50 | 25 | 25 | 1 | 0.5 | 0.00256335 | 0.000231651 | 5.85011
39.4 | 45 | 225 | 22 | 2500 | 5200 | 50 | 50 | 25 | 25 | 1 | 0.5 | 0.00256209 | 0.000235068 | 6.11671
43.4 | 55 | 275 | 18 | 2500 | 5200 | 50 | 50 | 25 | 25 | 1 | 0.5 | 0.00255884 | 0.00024107 | 6.56847
39.4 | 55 | 275 | 20.2 | 2500 | 5200 | 50 | 50 | 25 | 25 | 1 | 0.5 | 0.00255884 | 0.00024107 | 6.56847
48.2 | 55 | 275 | 22 | 2500 | 5200 | 50 | 50 | 25 | 25 | 1 | 0.5 | 0.00255884 | 0.00024107 | 6.56847
48.2 | 49.5 | 225 | 19.8 | 2500 | 5200 | 50 | 50 | 25 | 25 | 1 | 0.5 | 0.00256284 | 0.000234633 | 6.13859
48.2 | 55 | 225 | 22 | 2500 | 5200 | 50 | 50 | 25 | 25 | 1 | 0.5 | 0.00256335 | 0.000231651 | 5.85011
39.4 | 45 | 225 | 20.2 | 2500 | 5200 | 50 | 50 | 25 | 25 | 1 | 0.5 | 0.00256209 | 0.000235068 | 6.11671
39.4 | 55 | 225 | 18 | 2500 | 5200 | 50 | 50 | 25 | 25 | 1 | 0.5 | 0.00256335 | 0.000231651 | 5.85011
43.4 | 55 | 225 | 18 | 2500 | 5200 | 50 | 50 | 25 | 25 | 1 | 0.5 | 0.00256335 | 0.000231651 | 5.85011
48.2 | 55 | 275 | 19.8 | 2500 | 5200 | 50 | 50 | 25 | 25 | 1 | 0.5 | 0.00255884 | 0.00024107 | 6.56847
44.2 | 45 | 275 | 22 | 2500 | 5200 | 50 | 50 | 25 | 25 | 1 | 0.5 | 0.00255906 | 0.00024082 | 7.14552
48.2 | 50.5 | 275 | 22 | 2500 | 5200 | 50 | 50 | 25 | 25 | 1 | 0.5 | 0.00255906 | 0.000240918 | 6.72745
44.2 | 45 | 247.7 | 18 | 2500 | 5200 | 50 | 50 | 25 | 25 | 1 | 0.5 | 0.00256013 | 0.000238629 | 6.29734
39.4 | 50.5 | 247.7 | 19.8 | 2500 | 5200 | 50 | 50 | 25 | 25 | 1 | 0.5 | 0.00255994 | 0.000238965 | 6.19553
43.4 | 45 | 275 | 18 | 2500 | 5200 | 50 | 50 | 25 | 25 | 1 | 0.5 | 0.00255906 | 0.00024082 | 7.14552
48.2 | 45 | 247.7 | 22 | 2500 | 5200 | 50 | 50 | 25 | 25 | 1 | 0.5 | 0.00256013 | 0.000238629 | 6.29734
44.2 | 50.5 | 247.7 | 18 | 2500 | 5200 | 50 | 50 | 25 | 25 | 1 | 0.5 | 0.00255994 | 0.000238965 | 6.19553
44.2 | 55 | 225 | 18 | 2500 | 5200 | 50 | 50 | 25 | 25 | 1 | 0.5 | 0.00256335 | 0.000231651 | 5.85011
43.6 | 55 | 225 | 22 | 2500 | 5200 | 50 | 50 | 25 | 25 | 1 | 0.5 | 0.00256335 | 0.000231651 | 5.85011
39.4 | 45 | 275 | 19.8 | 2500 | 5200 | 50 | 50 | 25 | 25 | 1 | 0.5 | 0.00255906 | 0.00024082 | 7.14552
48.2 | 49.9 | 275 | 22 | 2500 | 5200 | 50 | 50 | 25 | 25 | 1 | 0.5 | 0.00255913 | 0.000240889 | 6.63008
43.4 | 50.5 | 225 | 18 | 2500 | 5200 | 50 | 50 | 25 | 25 | 1 | 0.5 | 0.00256406 | 0.000230847 | 5.85294
39.4 | 49.8 | 275 | 18 | 2500 | 5200 | 50 | 50 | 25 | 25 | 1 | 0.5 | 0.00255913 | 0.000240867 | 6.78046
48.2 | 55 | 275 | 18 | 2500 | 5200 | 50 | 50 | 25 | 25 | 1 | 0.5 | 0.00255884 | 0.00024107 | 6.56847
44.2 | 45 | 225 | 22 | 2500 | 5200 | 50 | 50 | 25 | 25 | 1 | 0.5 | 0.00256209 | 0.000235068 | 6.11671
43.4 | 55 | 275 | 22 | 2500 | 5200 | 50 | 50 | 25 | 25 | 1 | 0.5 | 0.00255884 | 0.00024107 | 6.56847
39.4 | 55 | 275 | 19.8 | 2500 | 5200 | 50 | 50 | 25 | 25 | 1 | 0.5 | 0.00255884 | 0.00024107 | 6.56847
48.2 | 45 | 225 | 20.2 | 2500 | 5200 | 50 | 50 | 25 | 25 | 1 | 0.5 | 0.00256209 | 0.000235068 | 6.11671
48.2 | 50.5 | 275 | 18 | 2500 | 5200 | 50 | 50 | 25 | 25 | 1 | 0.5 | 0.00255906 | 0.000240918 | 6.72745
39.4 | 49.6 | 225 | 22 | 2500 | 5200 | 50 | 50 | 25 | 25 | 1 | 0.5 | 0.00256285 | 0.000234701 | 6.13298
48.2 | 55 | 247.7 | 18 | 2500 | 5200 | 50 | 50 | 25 | 25 | 1 | 0.5 | 0.00255978 | 0.000238979 | 6.14464
39.4 | 45 | 275 | 22 | 2500 | 5200 | 50 | 50 | 25 | 25 | 1 | 0.5 | 0.00255906 | 0.00024082 | 7.14552
48.2 | 55 | 225 | 19.8 | 2500 | 5200 | 50 | 50 | 25 | 25 | 1 | 0.5 | 0.00256335 | 0.000231651 | 5.85011
48.2 | 45 | 275 | 20.2 | 2500 | 5200 | 50 | 50 | 25 | 25 | 1 | 0.5 | 0.00255906 | 0.00024082 | 7.14552
48.2 | 45 | 225 | 18 | 2500 | 5200 | 50 | 50 | 25 | 25 | 1 | 0.5 | 0.00256209 | 0.000235068 | 6.11671
39.4 | 55 | 247.7 | 20.1 | 2500 | 5200 | 50 | 50 | 25 | 25 | 1 | 0.5 | 0.00255978 | 0.000238979 | 6.14464
44.2 | 55 | 249.9 | 22 | 2500 | 5200 | 50 | 50 | 25 | 25 | 1 | 0.5 | 0.00255973 | 0.000239329 | 6.12091
48.2 | 45 | 247.7 | 18 | 2500 | 5200 | 50 | 50 | 25 | 25 | 1 | 0.5 | 0.00256013 | 0.000238629 | 6.29734
43.4 | 49.5 | 251.3 | 20.2 | 2500 | 5200 | 50 | 50 | 25 | 25 | 1 | 0.5 | 0.00255968 | 0.00023956 | 6.4911
39.4 | 55 | 225 | 19.8 | 2500 | 5200 | 50 | 50 | 25 | 25 | 1 | 0.5 | 0.00256335 | 0.000231651 | 5.85011
39.4 | 55 | 247.7 | 18 | 2500 | 5200 | 50 | 50 | 25 | 25 | 1 | 0.5 | 0.00255978 | 0.000238979 | 6.14464
39.4 | 55 | 275 | 18 | 2500 | 5200 | 50 | 50 | 25 | 25 | 1 | 0.5 | 0.00255884 | 0.00024107 | 6.56847
39.4 | 55 | 252.3 | 22 | 2500 | 5200 | 50 | 50 | 25 | 25 | 1 | 0.5 | 0.0025596 | 0.000239814 | 6.15775
39.4 | 50.5 | 275 | 18 | 2500 | 5200 | 50 | 50 | 25 | 25 | 1 | 0.5 | 0.00255906 | 0.000240918 | 6.72745
48.2 | 45 | 225 | 22 | 2500 | 5200 | 50 | 50 | 25 | 25 | 1 | 0.5 | 0.00256209 | 0.000235068 | 6.11671
39.4 | 45 | 247.7 | 22 | 2500 | 5200 | 50 | 50 | 25 | 25 | 1 | 0.5 | 0.00256013 | 0.000238629 | 6.29734
48.2 | 45 | 275 | 22 | 2500 | 5200 | 50 | 50 | 25 | 25 | 1 | 0.5 | 0.00255906 | 0.00024082 | 7.14552
44.2 | 45 | 225 | 18 | 2500 | 5200 | 50 | 50 | 25 | 25 | 1 | 0.5 | 0.00256209 | 0.000235068 | 6.11671
48.2 | 45 | 275 | 18 | 2500 | 5200 | 50 | 50 | 25 | 25 | 1 | 0.5 | 0.00255906 | 0.00024082 | 7.14552
43.4 | 45 | 250.9 | 20.2 | 2500 | 5200 | 50 | 50 | 25 | 25 | 1 | 0.5 | 0.00255988 | 0.000239261 | 6.33795
48.2 | 49.5 | 225 | 22 | 2500 | 5200 | 50 | 50 | 25 | 25 | 1 | 0.5 | 0.00256284 | 0.000234633 | 6.13859
44.2 | 49.5 | 225 | 18 | 2500 | 5200 | 50 | 50 | 25 | 25 | 1 | 0.5 | 0.00256284 | 0.000234633 | 6.13859
44.2 | 55 | 275 | 20.2 | 2500 | 5200 | 50 | 50 | 25 | 25 | 1 | 0.5 | 0.00255884 | 0.00024107 | 6.56847
48.2 | 45 | 225 | 20 | 2500 | 5200 | 50 | 50 | 25 | 25 | 1 | 0.5 | 0.00256209 | 0.000235068 | 6.11671
48.2 | 55 | 225 | 20.2 | 2500 | 5200 | 50 | 50 | 25 | 25 | 1 | 0.5 | 0.00256335 | 0.000231651 | 5.85011
48.2 | 55 | 275 | 19.9 | 2500 | 5200 | 50 | 50 | 25 | 25 | 1 | 0.5 | 0.00255884 | 0.00024107 | 6.56847
43.6 | 55 | 247.7 | 20.2 | 2500 | 5200 | 50 | 50 | 25 | 25 | 1 | 0.5 | 0.00255978 | 0.000238979 | 6.14464
48.2 | 55 | 225 | 18 | 2500 | 5200 | 50 | 50 | 25 | 25 | 1 | 0.5 | 0.00256335 | 0.000231651 | 5.85011
44.2 | 45 | 275 | 18 | 2500 | 5200 | 50 | 50 | 25 | 25 | 1 | 0.5 | 0.00255906 | 0.00024082 | 7.14552
39.4 | 49.7 | 275 | 22 | 2500 | 5200 | 50 | 50 | 25 | 25 | 1 | 0.5 | 0.00255907 | 0.000240952 | 6.81944
48.2 | 55 | 247.7 | 22 | 2500 | 5200 | 50 | 50 | 25 | 25 | 1 | 0.5 | 0.00255978 | 0.000238979 | 6.14464
48.2 | 55 | 252.3 | 18 | 2500 | 5200 | 50 | 50 | 25 | 25 | 1 | 0.5 | 0.0025596 | 0.000239814 | 6.15775
48.2 | 49.7 | 252.3 | 22 | 2500 | 5200 | 50 | 50 | 25 | 25 | 1 | 0.5 | 0.00255954 | 0.000240004 | 6.33639
39.4 | 45 | 252.3 | 18 | 2500 | 5200 | 50 | 50 | 25 | 25 | 1 | 0.5 | 0.0025599 | 0.000239742 | 6.37472
43.4 | 49.7 | 275 | 18 | 2500 | 5200 | 50 | 50 | 25 | 25 | 1 | 0.5 | 0.00255907 | 0.000240952 | 6.81944
48.2 | 49.5 | 252.3 | 19.9 | 2500 | 5200 | 50 | 50 | 25 | 25 | 1 | 0.5 | 0.0025595 | 0.000240072 | 6.37002
48.2 | 49.5 | 225 | 18 | 2500 | 5200 | 50 | 50 | 25 | 25 | 1 | 0.5 | 0.00256284 | 0.000234633 | 6.13859
43.4 | 49.5 | 250.5 | 20.2 | 2500 | 5200 | 50 | 50 | 25 | 25 | 1 | 0.5 | 0.00255986 | 0.000239444 | 6.25201
39.4 | 49.5 | 252.3 | 22 | 2500 | 5200 | 50 | 50 | 25 | 25 | 1 | 0.5 | 0.0025595 | 0.000240072 | 6.37002
39.4 | 50.5 | 225 | 18 | 2500 | 5200 | 50 | 50 | 25 | 25 | 1 | 0.5 | 0.00256406 | 0.000230847 | 5.85294
44.2 | 49.5 | 275 | 20.2 | 2500 | 5200 | 50 | 50 | 25 | 25 | 1 | 0.5 | 0.00255908 | 0.000240927 | 6.84419
43.4 | 45 | 225 | 22 | 2500 | 5200 | 50 | 50 | 25 | 25 | 1 | 0.5 | 0.00256209 | 0.000235068 | 6.11671
39.4 | 45 | 275 | 18 | 2500 | 5200 | 50 | 50 | 25 | 25 | 1 | 0.5 | 0.00255906 | 0.00024082 | 7.14552
39.4 | 55 | 225 | 22 | 2500 | 5200 | 50 | 50 | 25 | 25 | 1 | 0.5 | 0.00256335 | 0.000231651 | 5.85011
39.4 | 49.5 | 225 | 22 | 2500 | 5200 | 50 | 50 | 25 | 25 | 1 | 0.5 | 0.00256284 | 0.000234633 | 6.13859
48.2 | 45 | 275 | 20 | 2500 | 5200 | 50 | 50 | 25 | 25 | 1 | 0.5 | 0.00255906 | 0.00024082 | 7.14552
39.4 | 45 | 225 | 18 | 2500 | 5200 | 50 | 50 | 25 | 25 | 1 | 0.5 | 0.00256209 | 0.000235068 | 6.11671
39.4 | 55 | 252.3 | 18 | 2500 | 5200 | 50 | 50 | 25 | 25 | 1 | 0.5 | 0.0025596 | 0.000239814 | 6.15775
43.4 | 49.5 | 252.3 | 20.2 | 2500 | 5200 | 50 | 50 | 25 | 25 | 1 | 0.5 | 0.0025595 | 0.000240072 | 6.37002