## Combined
Packing Pressure | Mold Surface Temperature | Melt Temperature | Injection Time | Cavity Volume (mm3) | Cavity Surface Area (mm2) | Projection Area zx (mm2) | Projection Area yz (mm2) | gate location to furthest point in x | gate location to furthest point in y | gate location to furthest point in z | gate location to COM | CavityWeight | MaxWarp | VolumetricShrinkage
32.3 | 55 | 247.7 | 22 | 69355 | 30319.377 | 4045.168 | 1735.066 | 58.16 | 37.48 | 20.28 | 2.695 | 0.0684237 | 0.000592351 | 10.6528
35.2 | 45 | 275 | 22 | 69355 | 30319.377 | 4045.168 | 1735.066 | 58.16 | 37.48 | 20.28 | 2.695 | 0.0678211 | 0.00063201 | 12.0627
28.8 | 50.5 | 225 | 18 | 69355 | 30319.377 | 4045.168 | 1735.066 | 58.16 | 37.48 | 20.28 | 2.695 | 0.0689513 | 0.000555609 | 9.5953
28.8 | 45 | 225 | 20.2 | 69355 | 30319.377 | 4045.168 | 1735.066 | 58.16 | 37.48 | 20.28 | 2.695 | 0.0689641 | 0.0005553 | 9.61214
35.2 | 45 | 225 | 22 | 69355 | 30319.377 | 4045.168 | 1735.066 | 58.16 | 37.48 | 20.28 | 2.695 | 0.0689641 | 0.0005553 | 9.61214
31.7 | 45 | 252.3 | 22 | 69355 | 30319.377 | 4045.168 | 1735.066 | 58.16 | 37.48 | 20.28 | 2.695 | 0.0683708 | 0.000583564 | 11.258
28.8 | 45 | 275 | 22 | 69355 | 30319.377 | 4045.168 | 1735.066 | 58.16 | 37.48 | 20.28 | 2.695 | 0.0678211 | 0.00063201 | 12.0627
28.8 | 55 | 225 | 19.8 | 69355 | 30319.377 | 4045.168 | 1735.066 | 58.16 | 37.48 | 20.28 | 2.695 | 0.0689204 | 0.000557238 | 9.57943
35.2 | 55 | 225 | 18 | 69355 | 30319.377 | 4045.168 | 1735.066 | 58.16 | 37.48 | 20.28 | 2.695 | 0.0689204 | 0.000557238 | 9.57943
32.1 | 55 | 275 | 22 | 69355 | 30319.377 | 4045.168 | 1735.066 | 58.16 | 37.48 | 20.28 | 2.695 | 0.0677811 | 0.000620431 | 12.3338
28.8 | 49.5 | 225 | 18 | 69355 | 30319.377 | 4045.168 | 1735.066 | 58.16 | 37.48 | 20.28 | 2.695 | 0.0689565 | 0.000555255 | 9.6016
35.2 | 45 | 275 | 19.8 | 69355 | 30319.377 | 4045.168 | 1735.066 | 58.16 | 37.48 | 20.28 | 2.695 | 0.0678211 | 0.00063201 | 12.0627
28.8 | 50.5 | 275 | 18 | 69355 | 30319.377 | 4045.168 | 1735.066 | 58.16 | 37.48 | 20.28 | 2.695 | 0.067794 | 0.000621273 | 12.3922
32.3 | 50.4 | 225 | 22 | 69355 | 30319.377 | 4045.168 | 1735.066 | 58.16 | 37.48 | 20.28 | 2.695 | 0.0689511 | 0.000555636 | 9.5958
35.2 | 50.5 | 247.7 | 22 | 69355 | 30319.377 | 4045.168 | 1735.066 | 58.16 | 37.48 | 20.28 | 2.695 | 0.0684463 | 0.000590887 | 10.6797
32.3 | 55 | 247.7 | 18 | 69355 | 30319.377 | 4045.168 | 1735.066 | 58.16 | 37.48 | 20.28 | 2.695 | 0.0684237 | 0.000592351 | 10.6528
28.8 | 49.5 | 225 | 22 | 69355 | 30319.377 | 4045.168 | 1735.066 | 58.16 | 37.48 | 20.28 | 2.695 | 0.0689565 | 0.000555255 | 9.6016
32.3 | 55 | 247.7 | 19.8 | 69355 | 30319.377 | 4045.168 | 1735.066 | 58.16 | 37.48 | 20.28 | 2.695 | 0.0684237 | 0.000592351 | 10.6528
28.8 | 45 | 247.7 | 18 | 69355 | 30319.377 | 4045.168 | 1735.066 | 58.16 | 37.48 | 20.28 | 2.695 | 0.0684633 | 0.000589395 | 10.7333
31.7 | 55 | 225 | 18 | 69355 | 30319.377 | 4045.168 | 1735.066 | 58.16 | 37.48 | 20.28 | 2.695 | 0.0689204 | 0.000557238 | 9.57943
35.2 | 45 | 225 | 18 | 69355 | 30319.377 | 4045.168 | 1735.066 | 58.16 | 37.48 | 20.28 | 2.695 | 0.0689641 | 0.0005553 | 9.61214
35.2 | 55 | 275 | 20.2 | 69355 | 30319.377 | 4045.168 | 1735.066 | 58.16 | 37.48 | 20.28 | 2.695 | 0.0677811 | 0.000620431 | 12.3338
35.2 | 55 | 225 | 20.2 | 69355 | 30319.377 | 4045.168 | 1735.066 | 58.16 | 37.48 | 20.28 | 2.695 | 0.0689204 | 0.000557238 | 9.57943
35.2 | 45 | 275 | 20.2 | 69355 | 30319.377 | 4045.168 | 1735.066 | 58.16 | 37.48 | 20.28 | 2.695 | 0.0678211 | 0.00063201 | 12.0627
35.2 | 55 | 275 | 18 | 69355 | 30319.377 | 4045.168 | 1735.066 | 58.16 | 37.48 | 20.28 | 2.695 | 0.0677811 | 0.000620431 | 12.3338
31.7 | 55 | 275 | 22 | 69355 | 30319.377 | 4045.168 | 1735.066 | 58.16 | 37.48 | 20.28 | 2.695 | 0.0677811 | 0.000620431 | 12.3338
28.8 | 45 | 225 | 22 | 69355 | 30319.377 | 4045.168 | 1735.066 | 58.16 | 37.48 | 20.28 | 2.695 | 0.0689641 | 0.0005553 | 9.61214
35.2 | 55 | 252.3 | 22 | 69355 | 30319.377 | 4045.168 | 1735.066 | 58.16 | 37.48 | 20.28 | 2.695 | 0.0683291 | 0.000585227 | 11.1952
28.8 | 49.5 | 247.7 | 18 | 69355 | 30319.377 | 4045.168 | 1735.066 | 58.16 | 37.48 | 20.28 | 2.695 | 0.0684398 | 0.000592114 | 10.6716
28.8 | 55 | 247.7 | 20.2 | 69355 | 30319.377 | 4045.168 | 1735.066 | 58.16 | 37.48 | 20.28 | 2.695 | 0.0684237 | 0.000592351 | 10.6528
28.8 | 45 | 247.7 | 22 | 69355 | 30319.377 | 4045.168 | 1735.066 | 58.16 | 37.48 | 20.28 | 2.695 | 0.0684633 | 0.000589395 | 10.7333
31.7 | 50.5 | 248.6 | 19.8 | 69355 | 30319.377 | 4045.168 | 1735.066 | 58.16 | 37.48 | 20.28 | 2.695 | 0.0684237 | 0.000592435 | 10.7226
28.8 | 45 | 275 | 19.8 | 69355 | 30319.377 | 4045.168 | 1735.066 | 58.16 | 37.48 | 20.28 | 2.695 | 0.0678211 | 0.00063201 | 12.0627
31.8 | 45 | 275 | 22 | 69355 | 30319.377 | 4045.168 | 1735.066 | 58.16 | 37.48 | 20.28 | 2.695 | 0.0678211 | 0.00063201 | 12.0627
35.2 | 55 | 275 | 22 | 69355 | 30319.377 | 4045.168 | 1735.066 | 58.16 | 37.48 | 20.28 | 2.695 | 0.0677811 | 0.000620431 | 12.3338
32.3 | 45 | 275 | 19.8 | 69355 | 30319.377 | 4045.168 | 1735.066 | 58.16 | 37.48 | 20.28 | 2.695 | 0.0678211 | 0.00063201 | 12.0627
35.2 | 50.5 | 247.7 | 19.8 | 69355 | 30319.377 | 4045.168 | 1735.066 | 58.16 | 37.48 | 20.28 | 2.695 | 0.0684463 | 0.000590887 | 10.6797
28.8 | 55 | 275 | 20.2 | 69355 | 30319.377 | 4045.168 | 1735.066 | 58.16 | 37.48 | 20.28 | 2.695 | 0.0677811 | 0.000620431 | 12.3338
35.2 | 55 | 275 | 19.8 | 69355 | 30319.377 | 4045.168 | 1735.066 | 58.16 | 37.48 | 20.28 | 2.695 | 0.0677811 | 0.000620431 | 12.3338
28.8 | 50.5 | 275 | 22 | 69355 | 30319.377 | 4045.168 | 1735.066 | 58.16 | 37.48 | 20.28 | 2.695 | 0.067794 | 0.000621273 | 12.3922
35.2 | 45 | 249.5 | 18 | 69355 | 30319.377 | 4045.168 | 1735.066 | 58.16 | 37.48 | 20.28 | 2.695 | 0.0684348 | 0.000593193 | 10.7609
28.8 | 55 | 225 | 22 | 69355 | 30319.377 | 4045.168 | 1735.066 | 58.16 | 37.48 | 20.28 | 2.695 | 0.0689204 | 0.000557238 | 9.57943
31.7 | 45 | 225 | 22 | 69355 | 30319.377 | 4045.168 | 1735.066 | 58.16 | 37.48 | 20.28 | 2.695 | 0.0689641 | 0.0005553 | 9.61214
28.8 | 55 | 275 | 22 | 69355 | 30319.377 | 4045.168 | 1735.066 | 58.16 | 37.48 | 20.28 | 2.695 | 0.0677811 | 0.000620431 | 12.3338
32.3 | 45 | 225 | 20.2 | 69355 | 30319.377 | 4045.168 | 1735.066 | 58.16 | 37.48 | 20.28 | 2.695 | 0.0689641 | 0.0005553 | 9.61214
28.8 | 50.4 | 275 | 22 | 69355 | 30319.377 | 4045.168 | 1735.066 | 58.16 | 37.48 | 20.28 | 2.695 | 0.0677946 | 0.000622759 | 12.3931
35.2 | 55 | 225 | 22 | 69355 | 30319.377 | 4045.168 | 1735.066 | 58.16 | 37.48 | 20.28 | 2.695 | 0.0689204 | 0.000557238 | 9.57943
31.9 | 55 | 275 | 18 | 69355 | 30319.377 | 4045.168 | 1735.066 | 58.16 | 37.48 | 20.28 | 2.695 | 0.0677811 | 0.000620431 | 12.3338
35.2 | 45 | 275 | 18 | 69355 | 30319.377 | 4045.168 | 1735.066 | 58.16 | 37.48 | 20.28 | 2.695 | 0.0678211 | 0.00063201 | 12.0627
35.2 | 55 | 252.3 | 18 | 69355 | 30319.377 | 4045.168 | 1735.066 | 58.16 | 37.48 | 20.28 | 2.695 | 0.0683291 | 0.000585227 | 11.1952
32.3 | 50.5 | 225 | 18 | 69355 | 30319.377 | 4045.168 | 1735.066 | 58.16 | 37.48 | 20.28 | 2.695 | 0.0689513 | 0.000555609 | 9.5953
32.3 | 45 | 275 | 22 | 69355 | 30319.377 | 4045.168 | 1735.066 | 58.16 | 37.48 | 20.28 | 2.695 | 0.0678211 | 0.00063201 | 12.0627
35.2 | 49.5 | 225 | 18 | 69355 | 30319.377 | 4045.168 | 1735.066 | 58.16 | 37.48 | 20.28 | 2.695 | 0.0689565 | 0.000555255 | 9.6016
28.8 | 49.6 | 251.5 | 19.8 | 69355 | 30319.377 | 4045.168 | 1735.066 | 58.16 | 37.48 | 20.28 | 2.695 | 0.0683741 | 0.000582058 | 11.1763
32.3 | 49.5 | 225 | 22 | 69355 | 30319.377 | 4045.168 | 1735.066 | 58.16 | 37.48 | 20.28 | 2.695 | 0.0689565 | 0.000555255 | 9.6016
28.8 | 55 | 225 | 18 | 69355 | 30319.377 | 4045.168 | 1735.066 | 58.16 | 37.48 | 20.28 | 2.695 | 0.0689204 | 0.000557238 | 9.57943
35.2 | 50.5 | 275 | 18 | 69355 | 30319.377 | 4045.168 | 1735.066 | 58.16 | 37.48 | 20.28 | 2.695 | 0.067794 | 0.000621273 | 12.3922
28.8 | 55 | 252.3 | 22 | 69355 | 30319.377 | 4045.168 | 1735.066 | 58.16 | 37.48 | 20.28 | 2.695 | 0.0683291 | 0.000585227 | 11.1952
28.8 | 45 | 252.3 | 20 | 69355 | 30319.377 | 4045.168 | 1735.066 | 58.16 | 37.48 | 20.28 | 2.695 | 0.0683708 | 0.000583564 | 11.258
32.3 | 45 | 275 | 18 | 69355 | 30319.377 | 4045.168 | 1735.066 | 58.16 | 37.48 | 20.28 | 2.695 | 0.0678211 | 0.00063201 | 12.0627
35.2 | 45 | 252.3 | 18 | 69355 | 30319.377 | 4045.168 | 1735.066 | 58.16 | 37.48 | 20.28 | 2.695 | 0.0683708 | 0.000583564 | 11.258
35.2 | 49.7 | 275 | 18 | 69355 | 30319.377 | 4045.168 | 1735.066 | 58.16 | 37.48 | 20.28 | 2.695 | 0.0677977 | 0.00063386 | 12.0266
32 | 50.5 | 225 | 22 | 69355 | 30319.377 | 4045.168 | 1735.066 | 58.16 | 37.48 | 20.28 | 2.695 | 0.0689513 | 0.000555609 | 9.5953
31.7 | 49.5 | 247.7 | 18 | 69355 | 30319.377 | 4045.168 | 1735.066 | 58.16 | 37.48 | 20.28 | 2.695 | 0.0684398 | 0.000592114 | 10.6716
35.2 | 49.5 | 225 | 22 | 69355 | 30319.377 | 4045.168 | 1735.066 | 58.16 | 37.48 | 20.28 | 2.695 | 0.0689565 | 0.000555255 | 9.6016
28.8 | 49.5 | 275 | 20.2 | 69355 | 30319.377 | 4045.168 | 1735.066 | 58.16 | 37.48 | 20.28 | 2.695 | 0.0677986 | 0.000633711 | 12.0302
32.1 | 49.5 | 252.3 | 19.8 | 69355 | 30319.377 | 4045.168 | 1735.066 | 58.16 | 37.48 | 20.28 | 2.695 | 0.068355 | 0.000583687 | 11.2171
35.2 | 50.5 | 225 | 19.8 | 69355 | 30319.377 | 4045.168 | 1735.066 | 58.16 | 37.48 | 20.28 | 2.695 | 0.0689513 | 0.000555609 | 9.5953
31.8 | 45 | 225 | 18 | 69355 | 30319.377 | 4045.168 | 1735.066 | 58.16 | 37.48 | 20.28 | 2.695 | 0.0689641 | 0.0005553 | 9.61214
32.3 | 55 | 251.3 | 18 | 69355 | 30319.377 | 4045.168 | 1735.066 | 58.16 | 37.48 | 20.28 | 2.695 | 0.0683507 | 0.000583741 | 11.1484
35.2 | 45 | 225 | 20.2 | 69355 | 30319.377 | 4045.168 | 1735.066 | 58.16 | 37.48 | 20.28 | 2.695 | 0.0689641 | 0.0005553 | 9.61214
35.2 | 49.5 | 275 | 22 | 69355 | 30319.377 | 4045.168 | 1735.066 | 58.16 | 37.48 | 20.28 | 2.695 | 0.0677986 | 0.000633711 | 12.0302
28.8 | 45 | 225 | 18 | 69355 | 30319.377 | 4045.168 | 1735.066 | 58.16 | 37.48 | 20.28 | 2.695 | 0.0689641 | 0.0005553 | 9.61214
28.8 | 55 | 252.3 | 18 | 69355 | 30319.377 | 4045.168 | 1735.066 | 58.16 | 37.48 | 20.28 | 2.695 | 0.0683291 | 0.000585227 | 11.1952
28.8 | 50.5 | 252.3 | 22 | 69355 | 30319.377 | 4045.168 | 1735.066 | 58.16 | 37.48 | 20.28 | 2.695 | 0.0683502 | 0.000584113 | 11.2098
28.8 | 45 | 275 | 18 | 69355 | 30319.377 | 4045.168 | 1735.066 | 58.16 | 37.48 | 20.28 | 2.695 | 0.0678211 | 0.00063201 | 12.0627
28.8 | 45 | 250.3 | 22 | 69355 | 30319.377 | 4045.168 | 1735.066 | 58.16 | 37.48 | 20.28 | 2.695 | 0.0684101 | 0.000582976 | 11.1624
31.7 | 49.5 | 275 | 20.2 | 69355 | 30319.377 | 4045.168 | 1735.066 | 58.16 | 37.48 | 20.28 | 2.695 | 0.0677986 | 0.000633711 | 12.0302
32.3 | 55 | 225 | 22 | 69355 | 30319.377 | 4045.168 | 1735.066 | 58.16 | 37.48 | 20.28 | 2.695 | 0.0689204 | 0.000557238 | 9.57943
35.2 | 45 | 247.7 | 22 | 69355 | 30319.377 | 4045.168 | 1735.066 | 58.16 | 37.48 | 20.28 | 2.695 | 0.0684633 | 0.000589395 | 10.7333