## Combined
Packing Pressure | Mold Surface Temperature | Melt Temperature | Injection Time | Cavity Volume (mm3) | Cavity Surface Area (mm2) | Projection Area zx (mm2) | Projection Area yz (mm2) | gate location to furthest point in x | gate location to furthest point in y | gate location to furthest point in z | gate location to COM | CavityWeight | MaxWarp | VolumetricShrinkage
33 | 45 | 251 | 18 | 41739.872 | 19536.49 | 2136.244 | 1130.756 | 56.36 | 33.17 | 12.88 | 0.759 | 0.0411805 | 0.000590994 | 10.8512
27 | 45 | 252.3 | 18 | 41739.872 | 19536.49 | 2136.244 | 1130.756 | 56.36 | 33.17 | 12.88 | 0.759 | 0.0411637 | 0.00059285 | 10.9121
33 | 50.5 | 225 | 18 | 41739.872 | 19536.49 | 2136.244 | 1130.756 | 56.36 | 33.17 | 12.88 | 0.759 | 0.0415083 | 0.000553171 | 9.55423
30.3 | 45 | 247.7 | 19.8 | 41739.872 | 19536.49 | 2136.244 | 1130.756 | 56.36 | 33.17 | 12.88 | 0.759 | 0.0412183 | 0.000586686 | 10.6933
27 | 45 | 225 | 18 | 41739.872 | 19536.49 | 2136.244 | 1130.756 | 56.36 | 33.17 | 12.88 | 0.759 | 0.0415205 | 0.000551288 | 9.62598
33 | 45 | 247.7 | 18 | 41739.872 | 19536.49 | 2136.244 | 1130.756 | 56.36 | 33.17 | 12.88 | 0.759 | 0.0412183 | 0.000586686 | 10.6933
33 | 55 | 250.4 | 18 | 41739.872 | 19536.49 | 2136.244 | 1130.756 | 56.36 | 33.17 | 12.88 | 0.759 | 0.0411517 | 0.000592689 | 10.7821
29.9 | 55 | 225 | 22 | 41739.872 | 19536.49 | 2136.244 | 1130.756 | 56.36 | 33.17 | 12.88 | 0.759 | 0.0414937 | 0.000554574 | 9.53724
33 | 55 | 275 | 22 | 41739.872 | 19536.49 | 2136.244 | 1130.756 | 56.36 | 33.17 | 12.88 | 0.759 | 0.0408186 | 0.000617671 | 12.3112
27 | 50.5 | 225 | 22 | 41739.872 | 19536.49 | 2136.244 | 1130.756 | 56.36 | 33.17 | 12.88 | 0.759 | 0.0415083 | 0.000553171 | 9.55423
33 | 50.5 | 225 | 22 | 41739.872 | 19536.49 | 2136.244 | 1130.756 | 56.36 | 33.17 | 12.88 | 0.759 | 0.0415083 | 0.000553171 | 9.55423
33 | 50.5 | 275 | 18 | 41739.872 | 19536.49 | 2136.244 | 1130.756 | 56.36 | 33.17 | 12.88 | 0.759 | 0.0408331 | 0.000629272 | 11.949
27 | 45 | 247.7 | 22 | 41739.872 | 19536.49 | 2136.244 | 1130.756 | 56.36 | 33.17 | 12.88 | 0.759 | 0.0412183 | 0.000586686 | 10.6933
30.3 | 50.3 | 225 | 22 | 41739.872 | 19536.49 | 2136.244 | 1130.756 | 56.36 | 33.17 | 12.88 | 0.759 | 0.0415113 | 0.000552871 | 9.55429
33 | 55 | 275 | 18 | 41739.872 | 19536.49 | 2136.244 | 1130.756 | 56.36 | 33.17 | 12.88 | 0.759 | 0.0408186 | 0.000617671 | 12.3112
27 | 55 | 225 | 22 | 41739.872 | 19536.49 | 2136.244 | 1130.756 | 56.36 | 33.17 | 12.88 | 0.759 | 0.0414937 | 0.000554574 | 9.53724
33 | 45 | 225 | 19.8 | 41739.872 | 19536.49 | 2136.244 | 1130.756 | 56.36 | 33.17 | 12.88 | 0.759 | 0.0415205 | 0.000551288 | 9.62598
27 | 45 | 225 | 19.8 | 41739.872 | 19536.49 | 2136.244 | 1130.756 | 56.36 | 33.17 | 12.88 | 0.759 | 0.0415205 | 0.000551288 | 9.62598
27 | 45 | 247.7 | 18 | 41739.872 | 19536.49 | 2136.244 | 1130.756 | 56.36 | 33.17 | 12.88 | 0.759 | 0.0412183 | 0.000586686 | 10.6933
27 | 55 | 249.8 | 19.8 | 41739.872 | 19536.49 | 2136.244 | 1130.756 | 56.36 | 33.17 | 12.88 | 0.759 | 0.0411599 | 0.000591745 | 10.7541
29.7 | 45 | 225 | 22 | 41739.872 | 19536.49 | 2136.244 | 1130.756 | 56.36 | 33.17 | 12.88 | 0.759 | 0.0415205 | 0.000551288 | 9.62598
29.7 | 55 | 225 | 22 | 41739.872 | 19536.49 | 2136.244 | 1130.756 | 56.36 | 33.17 | 12.88 | 0.759 | 0.0414937 | 0.000554574 | 9.53724
29.7 | 55 | 247.7 | 19.8 | 41739.872 | 19536.49 | 2136.244 | 1130.756 | 56.36 | 33.17 | 12.88 | 0.759 | 0.0411891 | 0.000588423 | 10.6542
27 | 50.5 | 275 | 20.2 | 41739.872 | 19536.49 | 2136.244 | 1130.756 | 56.36 | 33.17 | 12.88 | 0.759 | 0.0408331 | 0.000629272 | 11.949
27 | 49.5 | 225 | 18 | 41739.872 | 19536.49 | 2136.244 | 1130.756 | 56.36 | 33.17 | 12.88 | 0.759 | 0.0415118 | 0.000552931 | 9.55797
33 | 45 | 275 | 22 | 41739.872 | 19536.49 | 2136.244 | 1130.756 | 56.36 | 33.17 | 12.88 | 0.759 | 0.0408549 | 0.000627095 | 11.988
29.8 | 45 | 225 | 22 | 41739.872 | 19536.49 | 2136.244 | 1130.756 | 56.36 | 33.17 | 12.88 | 0.759 | 0.0415205 | 0.000551288 | 9.62598
30 | 55 | 247.7 | 18 | 41739.872 | 19536.49 | 2136.244 | 1130.756 | 56.36 | 33.17 | 12.88 | 0.759 | 0.0411891 | 0.000588423 | 10.6542
27 | 45 | 225 | 20.2 | 41739.872 | 19536.49 | 2136.244 | 1130.756 | 56.36 | 33.17 | 12.88 | 0.759 | 0.0415205 | 0.000551288 | 9.62598
29.7 | 45 | 275 | 19.8 | 41739.872 | 19536.49 | 2136.244 | 1130.756 | 56.36 | 33.17 | 12.88 | 0.759 | 0.0408549 | 0.000627095 | 11.988
33 | 55 | 225 | 22 | 41739.872 | 19536.49 | 2136.244 | 1130.756 | 56.36 | 33.17 | 12.88 | 0.759 | 0.0414937 | 0.000554574 | 9.53724
29.7 | 55 | 275 | 20.2 | 41739.872 | 19536.49 | 2136.244 | 1130.756 | 56.36 | 33.17 | 12.88 | 0.759 | 0.0408186 | 0.000617671 | 12.3112
33 | 45 | 252.3 | 22 | 41739.872 | 19536.49 | 2136.244 | 1130.756 | 56.36 | 33.17 | 12.88 | 0.759 | 0.0411637 | 0.00059285 | 10.9121
27 | 45 | 275 | 20.2 | 41739.872 | 19536.49 | 2136.244 | 1130.756 | 56.36 | 33.17 | 12.88 | 0.759 | 0.0408549 | 0.000627095 | 11.988
33 | 49.5 | 225 | 18 | 41739.872 | 19536.49 | 2136.244 | 1130.756 | 56.36 | 33.17 | 12.88 | 0.759 | 0.0415118 | 0.000552931 | 9.55797
27 | 55 | 275 | 18 | 41739.872 | 19536.49 | 2136.244 | 1130.756 | 56.36 | 33.17 | 12.88 | 0.759 | 0.0408186 | 0.000617671 | 12.3112
29.7 | 45 | 275 | 22 | 41739.872 | 19536.49 | 2136.244 | 1130.756 | 56.36 | 33.17 | 12.88 | 0.759 | 0.0408549 | 0.000627095 | 11.988
33 | 50.5 | 275 | 22 | 41739.872 | 19536.49 | 2136.244 | 1130.756 | 56.36 | 33.17 | 12.88 | 0.759 | 0.0408331 | 0.000629272 | 11.949
27 | 45 | 225 | 22 | 41739.872 | 19536.49 | 2136.244 | 1130.756 | 56.36 | 33.17 | 12.88 | 0.759 | 0.0415205 | 0.000551288 | 9.62598
27 | 50.5 | 252.3 | 19.8 | 41739.872 | 19536.49 | 2136.244 | 1130.756 | 56.36 | 33.17 | 12.88 | 0.759 | 0.0411468 | 0.000593861 | 10.8903
33 | 55 | 275 | 19.8 | 41739.872 | 19536.49 | 2136.244 | 1130.756 | 56.36 | 33.17 | 12.88 | 0.759 | 0.0408186 | 0.000617671 | 12.3112
27 | 50.5 | 252.3 | 18 | 41739.872 | 19536.49 | 2136.244 | 1130.756 | 56.36 | 33.17 | 12.88 | 0.759 | 0.0411468 | 0.000593861 | 10.8903
30.3 | 49.5 | 247.7 | 20.2 | 41739.872 | 19536.49 | 2136.244 | 1130.756 | 56.36 | 33.17 | 12.88 | 0.759 | 0.0412033 | 0.000587736 | 10.6732
33 | 45 | 275 | 20.2 | 41739.872 | 19536.49 | 2136.244 | 1130.756 | 56.36 | 33.17 | 12.88 | 0.759 | 0.0408549 | 0.000627095 | 11.988
30.3 | 55 | 275 | 18 | 41739.872 | 19536.49 | 2136.244 | 1130.756 | 56.36 | 33.17 | 12.88 | 0.759 | 0.0408186 | 0.000617671 | 12.3112
33 | 45 | 225 | 18 | 41739.872 | 19536.49 | 2136.244 | 1130.756 | 56.36 | 33.17 | 12.88 | 0.759 | 0.0415205 | 0.000551288 | 9.62598
33 | 55 | 252.3 | 18 | 41739.872 | 19536.49 | 2136.244 | 1130.756 | 56.36 | 33.17 | 12.88 | 0.759 | 0.0411312 | 0.000594869 | 10.8743
27 | 55 | 225 | 18 | 41739.872 | 19536.49 | 2136.244 | 1130.756 | 56.36 | 33.17 | 12.88 | 0.759 | 0.0414937 | 0.000554574 | 9.53724
33 | 45 | 225 | 22 | 41739.872 | 19536.49 | 2136.244 | 1130.756 | 56.36 | 33.17 | 12.88 | 0.759 | 0.0415205 | 0.000551288 | 9.62598
29.7 | 45 | 275 | 18 | 41739.872 | 19536.49 | 2136.244 | 1130.756 | 56.36 | 33.17 | 12.88 | 0.759 | 0.0408549 | 0.000627095 | 11.988
33 | 55 | 225 | 18 | 41739.872 | 19536.49 | 2136.244 | 1130.756 | 56.36 | 33.17 | 12.88 | 0.759 | 0.0414937 | 0.000554574 | 9.53724
33 | 49.5 | 225 | 20.2 | 41739.872 | 19536.49 | 2136.244 | 1130.756 | 56.36 | 33.17 | 12.88 | 0.759 | 0.0415118 | 0.000552931 | 9.55797
27 | 45 | 275 | 18 | 41739.872 | 19536.49 | 2136.244 | 1130.756 | 56.36 | 33.17 | 12.88 | 0.759 | 0.0408549 | 0.000627095 | 11.988
29.9 | 55 | 275 | 22 | 41739.872 | 19536.49 | 2136.244 | 1130.756 | 56.36 | 33.17 | 12.88 | 0.759 | 0.0408186 | 0.000617671 | 12.3112
33 | 45 | 275 | 19.8 | 41739.872 | 19536.49 | 2136.244 | 1130.756 | 56.36 | 33.17 | 12.88 | 0.759 | 0.0408549 | 0.000627095 | 11.988
30.3 | 50.5 | 225 | 22 | 41739.872 | 19536.49 | 2136.244 | 1130.756 | 56.36 | 33.17 | 12.88 | 0.759 | 0.0415083 | 0.000553171 | 9.55423
33 | 50.2 | 225 | 22 | 41739.872 | 19536.49 | 2136.244 | 1130.756 | 56.36 | 33.17 | 12.88 | 0.759 | 0.0415097 | 0.000553071 | 9.55451
30.3 | 45 | 275 | 22 | 41739.872 | 19536.49 | 2136.244 | 1130.756 | 56.36 | 33.17 | 12.88 | 0.759 | 0.0408549 | 0.000627095 | 11.988
27 | 50.5 | 225 | 18 | 41739.872 | 19536.49 | 2136.244 | 1130.756 | 56.36 | 33.17 | 12.88 | 0.759 | 0.0415083 | 0.000553171 | 9.55423
27 | 55 | 225 | 20.2 | 41739.872 | 19536.49 | 2136.244 | 1130.756 | 56.36 | 33.17 | 12.88 | 0.759 | 0.0414937 | 0.000554574 | 9.53724
27 | 49.5 | 275 | 18 | 41739.872 | 19536.49 | 2136.244 | 1130.756 | 56.36 | 33.17 | 12.88 | 0.759 | 0.0408381 | 0.000628638 | 11.9589
27 | 45 | 252.3 | 22 | 41739.872 | 19536.49 | 2136.244 | 1130.756 | 56.36 | 33.17 | 12.88 | 0.759 | 0.0411637 | 0.00059285 | 10.9121
29.7 | 50.5 | 225 | 19.9 | 41739.872 | 19536.49 | 2136.244 | 1130.756 | 56.36 | 33.17 | 12.88 | 0.759 | 0.0415083 | 0.000553171 | 9.55423
33 | 45 | 275 | 18 | 41739.872 | 19536.49 | 2136.244 | 1130.756 | 56.36 | 33.17 | 12.88 | 0.759 | 0.0408549 | 0.000627095 | 11.988
29.7 | 50.5 | 252.3 | 20.2 | 41739.872 | 19536.49 | 2136.244 | 1130.756 | 56.36 | 33.17 | 12.88 | 0.759 | 0.0411468 | 0.000593861 | 10.8903
27 | 55 | 247.7 | 22 | 41739.872 | 19536.49 | 2136.244 | 1130.756 | 56.36 | 33.17 | 12.88 | 0.759 | 0.0411891 | 0.000588423 | 10.6542
27 | 55 | 225 | 19.9 | 41739.872 | 19536.49 | 2136.244 | 1130.756 | 56.36 | 33.17 | 12.88 | 0.759 | 0.0414937 | 0.000554574 | 9.53724
33 | 50.5 | 275 | 20.2 | 41739.872 | 19536.49 | 2136.244 | 1130.756 | 56.36 | 33.17 | 12.88 | 0.759 | 0.0408331 | 0.000629272 | 11.949
30.3 | 49.5 | 275 | 22 | 41739.872 | 19536.49 | 2136.244 | 1130.756 | 56.36 | 33.17 | 12.88 | 0.759 | 0.0408381 | 0.000628638 | 11.9589
27 | 55 | 275 | 20.2 | 41739.872 | 19536.49 | 2136.244 | 1130.756 | 56.36 | 33.17 | 12.88 | 0.759 | 0.0408186 | 0.000617671 | 12.3112
27 | 45 | 250.2 | 22 | 41739.872 | 19536.49 | 2136.244 | 1130.756 | 56.36 | 33.17 | 12.88 | 0.759 | 0.04119 | 0.00058982 | 10.8131
27 | 50.5 | 247.7 | 19.8 | 41739.872 | 19536.49 | 2136.244 | 1130.756 | 56.36 | 33.17 | 12.88 | 0.759 | 0.0411999 | 0.000588013 | 10.6691
27 | 55 | 247.7 | 18 | 41739.872 | 19536.49 | 2136.244 | 1130.756 | 56.36 | 33.17 | 12.88 | 0.759 | 0.0411891 | 0.000588423 | 10.6542
30.3 | 45 | 252.3 | 22 | 41739.872 | 19536.49 | 2136.244 | 1130.756 | 56.36 | 33.17 | 12.88 | 0.759 | 0.0411637 | 0.00059285 | 10.9121
29.7 | 55 | 247.7 | 20.2 | 41739.872 | 19536.49 | 2136.244 | 1130.756 | 56.36 | 33.17 | 12.88 | 0.759 | 0.0411891 | 0.000588423 | 10.6542
30.3 | 55 | 275 | 22 | 41739.872 | 19536.49 | 2136.244 | 1130.756 | 56.36 | 33.17 | 12.88 | 0.759 | 0.0408186 | 0.000617671 | 12.3112
27 | 49.5 | 275 | 22 | 41739.872 | 19536.49 | 2136.244 | 1130.756 | 56.36 | 33.17 | 12.88 | 0.759 | 0.0408381 | 0.000628638 | 11.9589
29.7 | 45 | 225 | 18 | 41739.872 | 19536.49 | 2136.244 | 1130.756 | 56.36 | 33.17 | 12.88 | 0.759 | 0.0415205 | 0.000551288 | 9.62598
30.3 | 55 | 225 | 18 | 41739.872 | 19536.49 | 2136.244 | 1130.756 | 56.36 | 33.17 | 12.88 | 0.759 | 0.0414937 | 0.000554574 | 9.53724
27 | 45 | 275 | 19.8 | 41739.872 | 19536.49 | 2136.244 | 1130.756 | 56.36 | 33.17 | 12.88 | 0.759 | 0.0408549 | 0.000627095 | 11.988