## Combined
Packing Pressure | Mold Surface Temperature | Melt Temperature | Injection Time | Cavity Volume (mm3) | Cavity Surface Area (mm2) | Projection Area zx (mm2) | Projection Area yz (mm2) | gate location to furthest point in x | gate location to furthest point in y | gate location to furthest point in z | gate location to COM | CavityWeight | MaxWarp | VolumetricShrinkage
29 | 55 | 252.3 | 19.8 | 135.34 | 175.808 | 34.315 | 28.353 | 5.72 | 5.87 | 4.96 | 3.37 | 0.000137884 | 3.20415e-05 | 8.85207
31.6 | 45 | 225 | 22 | 135.34 | 175.808 | 34.315 | 28.353 | 5.72 | 5.87 | 4.96 | 3.37 | 0.000138588 | 3.07486e-05 | 7.97282
31.6 | 55 | 225 | 19.8 | 135.34 | 175.808 | 34.315 | 28.353 | 5.72 | 5.87 | 4.96 | 3.37 | 0.000138014 | 3.18119e-05 | 8.22852
31.6 | 45 | 225 | 20.2 | 135.34 | 175.808 | 34.315 | 28.353 | 5.72 | 5.87 | 4.96 | 3.37 | 0.000138588 | 3.07486e-05 | 7.97282
25.9 | 55 | 225 | 22 | 135.34 | 175.808 | 34.315 | 28.353 | 5.72 | 5.87 | 4.96 | 3.37 | 0.000138014 | 3.18119e-05 | 8.22852
28.5 | 49.5 | 225 | 18 | 135.34 | 175.808 | 34.315 | 28.353 | 5.72 | 5.87 | 4.96 | 3.37 | 0.000138507 | 3.08396e-05 | 7.9018
31.6 | 55 | 275 | 18 | 135.34 | 175.808 | 34.315 | 28.353 | 5.72 | 5.87 | 4.96 | 3.37 | 0.000138041 | 3.15831e-05 | 8.91517
25.9 | 49.5 | 275 | 18 | 135.34 | 175.808 | 34.315 | 28.353 | 5.72 | 5.87 | 4.96 | 3.37 | 0.000138097 | 3.15445e-05 | 9.08804
25.9 | 55 | 275 | 22 | 135.34 | 175.808 | 34.315 | 28.353 | 5.72 | 5.87 | 4.96 | 3.37 | 0.000138041 | 3.15831e-05 | 8.91517
31.6 | 49.5 | 275 | 22 | 135.34 | 175.808 | 34.315 | 28.353 | 5.72 | 5.87 | 4.96 | 3.37 | 0.000138097 | 3.15445e-05 | 9.08804
28.5 | 49.5 | 225 | 22 | 135.34 | 175.808 | 34.315 | 28.353 | 5.72 | 5.87 | 4.96 | 3.37 | 0.000138507 | 3.08396e-05 | 7.9018
29 | 55 | 252.3 | 22 | 135.34 | 175.808 | 34.315 | 28.353 | 5.72 | 5.87 | 4.96 | 3.37 | 0.000137884 | 3.20415e-05 | 8.85207
25.9 | 45 | 248.2 | 20.1 | 135.34 | 175.808 | 34.315 | 28.353 | 5.72 | 5.87 | 4.96 | 3.37 | 0.000138083 | 3.17341e-05 | 8.93343
29 | 49.5 | 247.7 | 19.8 | 135.34 | 175.808 | 34.315 | 28.353 | 5.72 | 5.87 | 4.96 | 3.37 | 0.000138044 | 3.18185e-05 | 8.81291
28.7 | 49.5 | 247.7 | 19.8 | 135.34 | 175.808 | 34.315 | 28.353 | 5.72 | 5.87 | 4.96 | 3.37 | 0.000138044 | 3.18185e-05 | 8.81291
28.5 | 55 | 275 | 18 | 135.34 | 175.808 | 34.315 | 28.353 | 5.72 | 5.87 | 4.96 | 3.37 | 0.000138041 | 3.15831e-05 | 8.91517
25.9 | 45 | 247.7 | 19.8 | 135.34 | 175.808 | 34.315 | 28.353 | 5.72 | 5.87 | 4.96 | 3.37 | 0.000138077 | 3.17374e-05 | 8.93075
31.6 | 49.5 | 225 | 22 | 135.34 | 175.808 | 34.315 | 28.353 | 5.72 | 5.87 | 4.96 | 3.37 | 0.000138507 | 3.08396e-05 | 7.9018
28.5 | 45 | 225 | 18 | 135.34 | 175.808 | 34.315 | 28.353 | 5.72 | 5.87 | 4.96 | 3.37 | 0.000138588 | 3.07486e-05 | 7.97282
28.5 | 49.5 | 275 | 18 | 135.34 | 175.808 | 34.315 | 28.353 | 5.72 | 5.87 | 4.96 | 3.37 | 0.000138097 | 3.15445e-05 | 9.08804
25.9 | 45 | 225 | 22 | 135.34 | 175.808 | 34.315 | 28.353 | 5.72 | 5.87 | 4.96 | 3.37 | 0.000138588 | 3.07486e-05 | 7.97282
25.9 | 49.8 | 225 | 18 | 135.34 | 175.808 | 34.315 | 28.353 | 5.72 | 5.87 | 4.96 | 3.37 | 0.000138503 | 3.08138e-05 | 7.89145
25.9 | 55 | 247.7 | 20.2 | 135.34 | 175.808 | 34.315 | 28.353 | 5.72 | 5.87 | 4.96 | 3.37 | 0.000138041 | 3.17255e-05 | 8.59958
31.6 | 45 | 252.3 | 20.2 | 135.34 | 175.808 | 34.315 | 28.353 | 5.72 | 5.87 | 4.96 | 3.37 | 0.000138 | 3.19044e-05 | 9.09299
25.9 | 45 | 225 | 18 | 135.34 | 175.808 | 34.315 | 28.353 | 5.72 | 5.87 | 4.96 | 3.37 | 0.000138588 | 3.07486e-05 | 7.97282
31.6 | 50.5 | 275 | 22 | 135.34 | 175.808 | 34.315 | 28.353 | 5.72 | 5.87 | 4.96 | 3.37 | 0.000138093 | 3.15381e-05 | 9.05157
31.6 | 55 | 225 | 22 | 135.34 | 175.808 | 34.315 | 28.353 | 5.72 | 5.87 | 4.96 | 3.37 | 0.000138014 | 3.18119e-05 | 8.22852
25.9 | 55 | 252.3 | 18 | 135.34 | 175.808 | 34.315 | 28.353 | 5.72 | 5.87 | 4.96 | 3.37 | 0.000137884 | 3.20415e-05 | 8.85207
25.9 | 49.5 | 225 | 22 | 135.34 | 175.808 | 34.315 | 28.353 | 5.72 | 5.87 | 4.96 | 3.37 | 0.000138507 | 3.08396e-05 | 7.9018
25.9 | 50.5 | 225 | 18 | 135.34 | 175.808 | 34.315 | 28.353 | 5.72 | 5.87 | 4.96 | 3.37 | 0.000138075 | 3.16596e-05 | 8.29865
28.5 | 45 | 275 | 18 | 135.34 | 175.808 | 34.315 | 28.353 | 5.72 | 5.87 | 4.96 | 3.37 | 0.000138158 | 3.1501e-05 | 9.21698
31.6 | 49.5 | 225 | 20.2 | 135.34 | 175.808 | 34.315 | 28.353 | 5.72 | 5.87 | 4.96 | 3.37 | 0.000138507 | 3.08396e-05 | 7.9018
31.6 | 55 | 247.7 | 22 | 135.34 | 175.808 | 34.315 | 28.353 | 5.72 | 5.87 | 4.96 | 3.37 | 0.000138041 | 3.17255e-05 | 8.59958
25.9 | 50.5 | 225 | 20.2 | 135.34 | 175.808 | 34.315 | 28.353 | 5.72 | 5.87 | 4.96 | 3.37 | 0.000138075 | 3.16596e-05 | 8.29865
25.9 | 50.5 | 275 | 18 | 135.34 | 175.808 | 34.315 | 28.353 | 5.72 | 5.87 | 4.96 | 3.37 | 0.000138093 | 3.15381e-05 | 9.05157
31.6 | 45 | 275 | 22 | 135.34 | 175.808 | 34.315 | 28.353 | 5.72 | 5.87 | 4.96 | 3.37 | 0.000138158 | 3.1501e-05 | 9.21698
31.6 | 45 | 225 | 20 | 135.34 | 175.808 | 34.315 | 28.353 | 5.72 | 5.87 | 4.96 | 3.37 | 0.000138588 | 3.07486e-05 | 7.97282
28.5 | 55 | 275 | 19.8 | 135.34 | 175.808 | 34.315 | 28.353 | 5.72 | 5.87 | 4.96 | 3.37 | 0.000138041 | 3.15831e-05 | 8.91517
25.9 | 45 | 252.3 | 18 | 135.34 | 175.808 | 34.315 | 28.353 | 5.72 | 5.87 | 4.96 | 3.37 | 0.000138 | 3.19044e-05 | 9.09299
31.6 | 55 | 247.7 | 18 | 135.34 | 175.808 | 34.315 | 28.353 | 5.72 | 5.87 | 4.96 | 3.37 | 0.000138041 | 3.17255e-05 | 8.59958
31.6 | 50.5 | 225 | 18 | 135.34 | 175.808 | 34.315 | 28.353 | 5.72 | 5.87 | 4.96 | 3.37 | 0.000138075 | 3.16596e-05 | 8.29865
25.9 | 50.5 | 247.7 | 22 | 135.34 | 175.808 | 34.315 | 28.353 | 5.72 | 5.87 | 4.96 | 3.37 | 0.000138036 | 3.18267e-05 | 8.78691
25.9 | 45 | 275 | 22 | 135.34 | 175.808 | 34.315 | 28.353 | 5.72 | 5.87 | 4.96 | 3.37 | 0.000138158 | 3.1501e-05 | 9.21698
31.6 | 45 | 275 | 20.2 | 135.34 | 175.808 | 34.315 | 28.353 | 5.72 | 5.87 | 4.96 | 3.37 | 0.000138158 | 3.1501e-05 | 9.21698
25.9 | 55 | 275 | 18 | 135.34 | 175.808 | 34.315 | 28.353 | 5.72 | 5.87 | 4.96 | 3.37 | 0.000138041 | 3.15831e-05 | 8.91517
31.6 | 45 | 275 | 18 | 135.34 | 175.808 | 34.315 | 28.353 | 5.72 | 5.87 | 4.96 | 3.37 | 0.000138158 | 3.1501e-05 | 9.21698
31.6 | 50.5 | 247.7 | 18 | 135.34 | 175.808 | 34.315 | 28.353 | 5.72 | 5.87 | 4.96 | 3.37 | 0.000138036 | 3.18267e-05 | 8.78691
31.6 | 45 | 225 | 18 | 135.34 | 175.808 | 34.315 | 28.353 | 5.72 | 5.87 | 4.96 | 3.37 | 0.000138588 | 3.07486e-05 | 7.97282
28.5 | 49.5 | 275 | 22 | 135.34 | 175.808 | 34.315 | 28.353 | 5.72 | 5.87 | 4.96 | 3.37 | 0.000138097 | 3.15445e-05 | 9.08804
31.6 | 55 | 225 | 18 | 135.34 | 175.808 | 34.315 | 28.353 | 5.72 | 5.87 | 4.96 | 3.37 | 0.000138014 | 3.18119e-05 | 8.22852
28.8 | 55 | 225 | 22 | 135.34 | 175.808 | 34.315 | 28.353 | 5.72 | 5.87 | 4.96 | 3.37 | 0.000138014 | 3.18119e-05 | 8.22852
31.6 | 45 | 225 | 19.8 | 135.34 | 175.808 | 34.315 | 28.353 | 5.72 | 5.87 | 4.96 | 3.37 | 0.000138588 | 3.07486e-05 | 7.97282
29 | 50.5 | 252.3 | 22 | 135.34 | 175.808 | 34.315 | 28.353 | 5.72 | 5.87 | 4.96 | 3.37 | 0.000137954 | 3.19624e-05 | 8.94553
29 | 45 | 252.3 | 19.8 | 135.34 | 175.808 | 34.315 | 28.353 | 5.72 | 5.87 | 4.96 | 3.37 | 0.000138 | 3.19044e-05 | 9.09299
25.9 | 49.5 | 247.7 | 22 | 135.34 | 175.808 | 34.315 | 28.353 | 5.72 | 5.87 | 4.96 | 3.37 | 0.000138044 | 3.18185e-05 | 8.81291
25.9 | 45 | 250.2 | 22 | 135.34 | 175.808 | 34.315 | 28.353 | 5.72 | 5.87 | 4.96 | 3.37 | 0.000138039 | 3.18253e-05 | 9.01499
31.6 | 45 | 247.7 | 18 | 135.34 | 175.808 | 34.315 | 28.353 | 5.72 | 5.87 | 4.96 | 3.37 | 0.000138077 | 3.17374e-05 | 8.93075
29 | 45 | 225 | 18 | 135.34 | 175.808 | 34.315 | 28.353 | 5.72 | 5.87 | 4.96 | 3.37 | 0.000138588 | 3.07486e-05 | 7.97282
31.6 | 49.5 | 275 | 20.2 | 135.34 | 175.808 | 34.315 | 28.353 | 5.72 | 5.87 | 4.96 | 3.37 | 0.000138097 | 3.15445e-05 | 9.08804
25.9 | 55 | 225 | 20.2 | 135.34 | 175.808 | 34.315 | 28.353 | 5.72 | 5.87 | 4.96 | 3.37 | 0.000138014 | 3.18119e-05 | 8.22852
25.9 | 55 | 247.7 | 18 | 135.34 | 175.808 | 34.315 | 28.353 | 5.72 | 5.87 | 4.96 | 3.37 | 0.000138041 | 3.17255e-05 | 8.59958
25.9 | 45 | 249.8 | 18 | 135.34 | 175.808 | 34.315 | 28.353 | 5.72 | 5.87 | 4.96 | 3.37 | 0.000138047 | 3.18069e-05 | 8.99979
31.6 | 50.5 | 247.7 | 19.9 | 135.34 | 175.808 | 34.315 | 28.353 | 5.72 | 5.87 | 4.96 | 3.37 | 0.000138036 | 3.18267e-05 | 8.78691
28.5 | 55 | 225 | 19.8 | 135.34 | 175.808 | 34.315 | 28.353 | 5.72 | 5.87 | 4.96 | 3.37 | 0.000138014 | 3.18119e-05 | 8.22852
29 | 45 | 275 | 18 | 135.34 | 175.808 | 34.315 | 28.353 | 5.72 | 5.87 | 4.96 | 3.37 | 0.000138158 | 3.1501e-05 | 9.21698
28.5 | 45 | 225 | 22 | 135.34 | 175.808 | 34.315 | 28.353 | 5.72 | 5.87 | 4.96 | 3.37 | 0.000138588 | 3.07486e-05 | 7.97282
31.6 | 55 | 275 | 20.2 | 135.34 | 175.808 | 34.315 | 28.353 | 5.72 | 5.87 | 4.96 | 3.37 | 0.000138041 | 3.15831e-05 | 8.91517
28.5 | 55 | 225 | 22 | 135.34 | 175.808 | 34.315 | 28.353 | 5.72 | 5.87 | 4.96 | 3.37 | 0.000138014 | 3.18119e-05 | 8.22852
25.9 | 50.5 | 275 | 20.2 | 135.34 | 175.808 | 34.315 | 28.353 | 5.72 | 5.87 | 4.96 | 3.37 | 0.000138093 | 3.15381e-05 | 9.05157
28.6 | 49.8 | 225 | 22 | 135.34 | 175.808 | 34.315 | 28.353 | 5.72 | 5.87 | 4.96 | 3.37 | 0.000138503 | 3.08138e-05 | 7.89145
28.5 | 45 | 225 | 19.8 | 135.34 | 175.808 | 34.315 | 28.353 | 5.72 | 5.87 | 4.96 | 3.37 | 0.000138588 | 3.07486e-05 | 7.97282
29 | 45 | 275 | 22 | 135.34 | 175.808 | 34.315 | 28.353 | 5.72 | 5.87 | 4.96 | 3.37 | 0.000138158 | 3.1501e-05 | 9.21698
31.6 | 49.5 | 275 | 18 | 135.34 | 175.808 | 34.315 | 28.353 | 5.72 | 5.87 | 4.96 | 3.37 | 0.000138097 | 3.15445e-05 | 9.08804
25.9 | 55 | 252.3 | 22 | 135.34 | 175.808 | 34.315 | 28.353 | 5.72 | 5.87 | 4.96 | 3.37 | 0.000137884 | 3.20415e-05 | 8.85207
25.9 | 45 | 275 | 20.2 | 135.34 | 175.808 | 34.315 | 28.353 | 5.72 | 5.87 | 4.96 | 3.37 | 0.000138158 | 3.1501e-05 | 9.21698
25.9 | 55 | 225 | 18 | 135.34 | 175.808 | 34.315 | 28.353 | 5.72 | 5.87 | 4.96 | 3.37 | 0.000138014 | 3.18119e-05 | 8.22852
25.9 | 45 | 225 | 20 | 135.34 | 175.808 | 34.315 | 28.353 | 5.72 | 5.87 | 4.96 | 3.37 | 0.000138588 | 3.07486e-05 | 7.97282
28.5 | 45 | 275 | 22 | 135.34 | 175.808 | 34.315 | 28.353 | 5.72 | 5.87 | 4.96 | 3.37 | 0.000138158 | 3.1501e-05 | 9.21698
25.9 | 45 | 275 | 18 | 135.34 | 175.808 | 34.315 | 28.353 | 5.72 | 5.87 | 4.96 | 3.37 | 0.000138158 | 3.1501e-05 | 9.21698
31.6 | 45 | 252.3 | 18 | 135.34 | 175.808 | 34.315 | 28.353 | 5.72 | 5.87 | 4.96 | 3.37 | 0.000138 | 3.19044e-05 | 9.09299