## Sheet1
Packing Pressure | Mold Surface Temperature | Melt Temperature | Injection Time | gate location to furthest point in x | gate location to furthest point in y | gate location to furthest point in z | gate location to COM | CavityWeight | MaxWarp | VolumetricShrinkage
37.8 | 49.5 | 275 | 18 | 38.39 | 17.7 | 26.55 | 12.442 | 0.00888451 | 0.000284858 | 8.79121
38.4 | 55 | 275 | 18 | 38.39 | 17.7 | 26.55 | 12.442 | 0.00888275 | 0.000283189 | 8.65415
41.9 | 49.6 | 275 | 22 | 38.39 | 17.7 | 26.55 | 12.442 | 0.00888452 | 0.000284809 | 8.78736
34.3 | 45 | 275 | 22 | 38.39 | 17.7 | 26.55 | 12.442 | 0.00888686 | 0.000285069 | 8.892
41.9 | 55 | 225 | 18 | 38.39 | 17.7 | 26.55 | 12.442 | 0.00889146 | 0.000261298 | 7.64711
41.9 | 50.5 | 225 | 18 | 38.39 | 17.7 | 26.55 | 12.442 | 0.00889308 | 0.00026178 | 7.75983
34.3 | 49.5 | 225 | 19.8 | 38.39 | 17.7 | 26.55 | 12.442 | 0.0088949 | 0.000261222 | 7.7654
34.3 | 45 | 275 | 18 | 38.39 | 17.7 | 26.55 | 12.442 | 0.00888686 | 0.000285069 | 8.892
41.9 | 55 | 275 | 18 | 38.39 | 17.7 | 26.55 | 12.442 | 0.00888275 | 0.000283189 | 8.65415
38.4 | 45 | 225 | 18 | 38.39 | 17.7 | 26.55 | 12.442 | 0.00888666 | 0.00026919 | 7.98117
37.8 | 45 | 275 | 18 | 38.39 | 17.7 | 26.55 | 12.442 | 0.00888686 | 0.000285069 | 8.892
38.4 | 55 | 225 | 22 | 38.39 | 17.7 | 26.55 | 12.442 | 0.00889146 | 0.000261298 | 7.64711
41.9 | 49.9 | 275 | 18 | 38.39 | 17.7 | 26.55 | 12.442 | 0.00888456 | 0.000284603 | 8.77639
34.3 | 49.5 | 250.9 | 22 | 38.39 | 17.7 | 26.55 | 12.442 | 0.00887471 | 0.000284481 | 8.61179
34.3 | 55 | 247.7 | 20.2 | 38.39 | 17.7 | 26.55 | 12.442 | 0.00887302 | 0.000283688 | 8.39034
37.8 | 55 | 225 | 22 | 38.39 | 17.7 | 26.55 | 12.442 | 0.00889146 | 0.000261298 | 7.64711
34.3 | 55 | 225 | 20 | 38.39 | 17.7 | 26.55 | 12.442 | 0.00889146 | 0.000261298 | 7.64711
37.8 | 49.5 | 252.3 | 19.8 | 38.39 | 17.7 | 26.55 | 12.442 | 0.0088821 | 0.000283408 | 8.47555
41.9 | 49.5 | 225 | 22 | 38.39 | 17.7 | 26.55 | 12.442 | 0.0088949 | 0.000261222 | 7.7654
34.3 | 50 | 225 | 18 | 38.39 | 17.7 | 26.55 | 12.442 | 0.00889428 | 0.000261424 | 7.75217
34.3 | 55 | 225 | 22 | 38.39 | 17.7 | 26.55 | 12.442 | 0.00889146 | 0.000261298 | 7.64711
34.3 | 55 | 252.3 | 18 | 38.39 | 17.7 | 26.55 | 12.442 | 0.00887119 | 0.000283267 | 8.52083
41.9 | 45 | 252.3 | 22 | 38.39 | 17.7 | 26.55 | 12.442 | 0.0088847 | 0.000284301 | 8.57028
41.9 | 50.5 | 225 | 22 | 38.39 | 17.7 | 26.55 | 12.442 | 0.00889308 | 0.00026178 | 7.75983
37.8 | 45 | 275 | 22 | 38.39 | 17.7 | 26.55 | 12.442 | 0.00888686 | 0.000285069 | 8.892
37.8 | 55 | 275 | 22 | 38.39 | 17.7 | 26.55 | 12.442 | 0.00888275 | 0.000283189 | 8.65415
41.9 | 55 | 275 | 22 | 38.39 | 17.7 | 26.55 | 12.442 | 0.00888275 | 0.000283189 | 8.65415
34.3 | 45 | 225 | 19.8 | 38.39 | 17.7 | 26.55 | 12.442 | 0.00888666 | 0.00026919 | 7.98117
38.4 | 45 | 275 | 22 | 38.39 | 17.7 | 26.55 | 12.442 | 0.00888686 | 0.000285069 | 8.892
34.3 | 45 | 275 | 19.8 | 38.39 | 17.7 | 26.55 | 12.442 | 0.00888686 | 0.000285069 | 8.892
34.3 | 45 | 275 | 20.2 | 38.39 | 17.7 | 26.55 | 12.442 | 0.00888686 | 0.000285069 | 8.892
34.3 | 55 | 225 | 20.2 | 38.39 | 17.7 | 26.55 | 12.442 | 0.00889146 | 0.000261298 | 7.64711
41.9 | 45 | 275 | 22 | 38.39 | 17.7 | 26.55 | 12.442 | 0.00888686 | 0.000285069 | 8.892
34.3 | 49.9 | 225 | 22 | 38.39 | 17.7 | 26.55 | 12.442 | 0.00889486 | 0.000261272 | 7.7557
41.9 | 55 | 225 | 20.2 | 38.39 | 17.7 | 26.55 | 12.442 | 0.00889146 | 0.000261298 | 7.64711
34.3 | 45 | 247.7 | 18 | 38.39 | 17.7 | 26.55 | 12.442 | 0.00887707 | 0.000285241 | 8.60927
41.9 | 55 | 225 | 19.8 | 38.39 | 17.7 | 26.55 | 12.442 | 0.00889146 | 0.000261298 | 7.64711
34.3 | 49.5 | 252.3 | 18 | 38.39 | 17.7 | 26.55 | 12.442 | 0.0088821 | 0.000283408 | 8.47555
34.3 | 50.5 | 225 | 18 | 38.39 | 17.7 | 26.55 | 12.442 | 0.00889308 | 0.00026178 | 7.75983
37.8 | 45 | 247.7 | 19.8 | 38.39 | 17.7 | 26.55 | 12.442 | 0.00887707 | 0.000285241 | 8.60927
41.9 | 45 | 225 | 19.8 | 38.39 | 17.7 | 26.55 | 12.442 | 0.00888666 | 0.00026919 | 7.98117
34.3 | 50.5 | 275 | 18 | 38.39 | 17.7 | 26.55 | 12.442 | 0.00888439 | 0.000284594 | 8.75613
41.9 | 55 | 225 | 22 | 38.39 | 17.7 | 26.55 | 12.442 | 0.00889146 | 0.000261298 | 7.64711
37.8 | 49.5 | 247.7 | 20.2 | 38.39 | 17.7 | 26.55 | 12.442 | 0.00887534 | 0.000283377 | 8.514
34.3 | 45 | 225 | 22 | 38.39 | 17.7 | 26.55 | 12.442 | 0.00888666 | 0.00026919 | 7.98117
41.9 | 45 | 225 | 22 | 38.39 | 17.7 | 26.55 | 12.442 | 0.00888666 | 0.00026919 | 7.98117
41.9 | 55 | 252.3 | 18 | 38.39 | 17.7 | 26.55 | 12.442 | 0.00887119 | 0.000283267 | 8.52083
34.3 | 55 | 247.7 | 22 | 38.39 | 17.7 | 26.55 | 12.442 | 0.00887302 | 0.000283688 | 8.39034
37.8 | 55 | 225 | 20.2 | 38.39 | 17.7 | 26.55 | 12.442 | 0.00889146 | 0.000261298 | 7.64711
34.3 | 55 | 225 | 18 | 38.39 | 17.7 | 26.55 | 12.442 | 0.00889146 | 0.000261298 | 7.64711
41.9 | 45 | 275 | 20.2 | 38.39 | 17.7 | 26.55 | 12.442 | 0.00888686 | 0.000285069 | 8.892
41.9 | 45 | 247.7 | 18 | 38.39 | 17.7 | 26.55 | 12.442 | 0.00887707 | 0.000285241 | 8.60927
38.4 | 49.5 | 275 | 19.8 | 38.39 | 17.7 | 26.55 | 12.442 | 0.00888451 | 0.000284858 | 8.79121
38.3 | 45 | 249.7 | 20.2 | 38.39 | 17.7 | 26.55 | 12.442 | 0.00887568 | 0.00028596 | 8.68305
34.3 | 55 | 275 | 20.2 | 38.39 | 17.7 | 26.55 | 12.442 | 0.00888275 | 0.000283189 | 8.65415
34.3 | 45 | 225 | 20.2 | 38.39 | 17.7 | 26.55 | 12.442 | 0.00888666 | 0.00026919 | 7.98117
38.4 | 55 | 275 | 22 | 38.39 | 17.7 | 26.55 | 12.442 | 0.00888275 | 0.000283189 | 8.65415
37.8 | 50.5 | 247.7 | 22 | 38.39 | 17.7 | 26.55 | 12.442 | 0.00887657 | 0.000282822 | 8.48181
34.3 | 45 | 225 | 18 | 38.39 | 17.7 | 26.55 | 12.442 | 0.00888666 | 0.00026919 | 7.98117
41.9 | 49.7 | 225 | 22 | 38.39 | 17.7 | 26.55 | 12.442 | 0.0088948 | 0.00026125 | 7.76118
41.9 | 50.5 | 275 | 18 | 38.39 | 17.7 | 26.55 | 12.442 | 0.00888439 | 0.000284594 | 8.75613
41.9 | 45 | 247.7 | 20.2 | 38.39 | 17.7 | 26.55 | 12.442 | 0.00887707 | 0.000285241 | 8.60927
37.8 | 45 | 225 | 18 | 38.39 | 17.7 | 26.55 | 12.442 | 0.00888666 | 0.00026919 | 7.98117
41.9 | 55 | 275 | 19.8 | 38.39 | 17.7 | 26.55 | 12.442 | 0.00888275 | 0.000283189 | 8.65415
34.3 | 55 | 275 | 22 | 38.39 | 17.7 | 26.55 | 12.442 | 0.00888275 | 0.000283189 | 8.65415
34.3 | 50.3 | 252.3 | 19.9 | 38.39 | 17.7 | 26.55 | 12.442 | 0.0088738 | 0.000284619 | 8.62482
41.9 | 45 | 225 | 20.2 | 38.39 | 17.7 | 26.55 | 12.442 | 0.00888666 | 0.00026919 | 7.98117
38.4 | 55 | 225 | 18 | 38.39 | 17.7 | 26.55 | 12.442 | 0.00889146 | 0.000261298 | 7.64711
37.8 | 49.5 | 247.7 | 19.9 | 38.39 | 17.7 | 26.55 | 12.442 | 0.00887534 | 0.000283377 | 8.514
41.9 | 50.5 | 275 | 22 | 38.39 | 17.7 | 26.55 | 12.442 | 0.00888439 | 0.000284594 | 8.75613
34.3 | 55 | 252.3 | 22 | 38.39 | 17.7 | 26.55 | 12.442 | 0.00887119 | 0.000283267 | 8.52083
38.4 | 49.5 | 275 | 19.9 | 38.39 | 17.7 | 26.55 | 12.442 | 0.00888451 | 0.000284858 | 8.79121
34.3 | 45 | 252.3 | 22 | 38.39 | 17.7 | 26.55 | 12.442 | 0.0088847 | 0.000284301 | 8.57028
41.9 | 55 | 247.7 | 18 | 38.39 | 17.7 | 26.55 | 12.442 | 0.00887302 | 0.000283688 | 8.39034
38.4 | 45 | 225 | 22 | 38.39 | 17.7 | 26.55 | 12.442 | 0.00888666 | 0.00026919 | 7.98117
41.9 | 45 | 247.7 | 22 | 38.39 | 17.7 | 26.55 | 12.442 | 0.00887707 | 0.000285241 | 8.60927
41.9 | 55 | 252.3 | 22 | 38.39 | 17.7 | 26.55 | 12.442 | 0.00887119 | 0.000283267 | 8.52083
34.3 | 50.5 | 275 | 22 | 38.39 | 17.7 | 26.55 | 12.442 | 0.00888439 | 0.000284594 | 8.75613
34.3 | 55 | 275 | 18 | 38.39 | 17.7 | 26.55 | 12.442 | 0.00888275 | 0.000283189 | 8.65415
38.4 | 45 | 252.3 | 18 | 38.39 | 17.7 | 26.55 | 12.442 | 0.0088847 | 0.000284301 | 8.57028